## 120Cracks
Image Seri | Image Name | Final Image name | a/d | V (KN) | d | M (KN.mm) | M/EI | M/bh^2 | M/(As fy d) | V/(GJ) | V/(bd) | M/(bd) | M/bh | M/(bhl) | M/(bdl) | M/(fc bhl) | M/(bh (l/2)) | M/(abh (l/2)) | M/(a^2 bh) | M/(rho bd) | V/(2*sqrt(fc) bd) | M/M_fracture | V/(2 sqrt(fc) bd+Av fy d/s ) | Av fy/(b S) (Mpa) | Av fy d/s (N) | d/s | a (mm) | bh2 | width | a/h | h | d (mm) | h (mm) | b (mm) | fc (Mpa) | As (mm^2) | pho (%) | fy (Mpa) | J(mm^4) | I (mm^4) | L(mm) | Mn(N.mm) | V from Mn (KN) | Governing V | Column1 | Column2 | Column3 | Column4
AW2_S | 1 | 1 | 3.65 | 93.5 | 507 | 173026.425 | 3.258674e-07 | 0.0004226782 | 0.0735202 | 3.698769e-08 | 0.0001573534 | 0.2911903 | 0.2498028 | 6.751428e-05 | 7.870007e-05 | 1.717921e-06 | 0.0001350286 | 7.296671e-08 | 7.294503e-08 | 0.1733275 | 0.1511382 | 0.1206452 | 0.1011839 | 0.514 | 305420.856 | 1.69 | 1850.55 | 409357332 | 1172 | 3.131218 | 591 | 507 | 591 | 1172 | 39.3 | 9982.6272 | 1.68 | 465 | 80505347252.7 | 20160848601 | 3700 | 2078268153.7 | 1123.054 | 924.0251 | Length (mm) | 1250
AW2_S | 2 | 2 | 3.65 | 250 | 507 | 462637.5 | 8.713033e-07 | 0.001130156 | 0.1965781 | 9.889757e-08 | 0.0004207309 | 0.7785836 | 0.667922 | 0.0001805195 | 0.000210428 | 4.59337e-06 | 0.0003610389 | 1.950982e-07 | 1.950402e-07 | 0.4634426 | 0.4041127 | 0.3225806 | 0.2705452 | 0.514 | 305420.856 | 1.69 | 1850.55 | 409357332 | 1172 | 3.131218 | 591 | 507 | 591 | 1172 | 39.3 | 9982.6272 | 1.68 | 465 | 80505347252.7 | 20160848601 | 3700 | 2078268153.7 | 1123.054 | 924.0251 | width (mm) | 200
AW2_S | 3 | 3 | 3.65 | 400 | 507 | 740220 | 1.394085e-06 | 0.001808249 | 0.3145249 | 1.582361e-07 | 0.0006731695 | 1.245734 | 1.068675 | 0.0002888311 | 0.0003366848 | 7.349393e-06 | 0.0005776623 | 3.121571e-07 | 3.120643e-07 | 0.7415082 | 0.6465803 | 0.516129 | 0.4328723 | 0.514 | 305420.856 | 1.69 | 1850.55 | 409357332 | 1172 | 3.131218 | 591 | 507 | 591 | 1172 | 39.3 | 9982.6272 | 1.68 | 465 | 80505347252.7 | 20160848601 | 3700 | 2078268153.7 | 1123.054 | 924.0251 | fc(Mpa) | 31.4
AW2_S | 4 | 4 | 3.65 | 550 | 507 | 1017802.5 | 1.916867e-06 | 0.002486342 | 0.4324718 | 2.175747e-07 | 0.000925608 | 1.712884 | 1.469428 | 0.0003971428 | 0.0004629416 | 1.010541e-05 | 0.0007942856 | 4.29216e-07 | 4.290884e-07 | 1.019574 | 0.8890479 | 0.7096774 | 0.5951993 | 0.514 | 305420.856 | 1.69 | 1850.55 | 409357332 | 1172 | 3.131218 | 591 | 507 | 591 | 1172 | 39.3 | 9982.6272 | 1.68 | 465 | 80505347252.7 | 20160848601 | 3700 | 2078268153.7 | 1123.054 | 924.0251 | E (Mpa) | 26336.78
AW2_S | 5 | 5 | 3.65 | 700 | 507 | 1295385 | 2.439649e-06 | 0.003164436 | 0.5504186 | 2.769132e-07 | 0.001178047 | 2.180034 | 1.870182 | 0.0005054545 | 0.0005891984 | 1.286144e-05 | 0.001010909 | 5.462749e-07 | 5.461125e-07 | 1.297639 | 1.131516 | 0.9032258 | 0.7575264 | 0.514 | 305420.856 | 1.69 | 1850.55 | 409357332 | 1172 | 3.131218 | 591 | 507 | 591 | 1172 | 39.3 | 9982.6272 | 1.68 | 465 | 80505347252.7 | 20160848601 | 3700 | 2078268153.7 | 1123.054 | 924.0251 | G (Mpa) | 11450.77
AW2_S | 6 | 6 | 3.65 | 775 | 507 | 1434176.25 | 2.70104e-06 | 0.003503483 | 0.609392 | 3.065825e-07 | 0.001304266 | 2.413609 | 2.070558 | 0.0005596103 | 0.0006523268 | 1.423945e-05 | 0.001119221 | 6.048043e-07 | 6.046246e-07 | 1.436672 | 1.252749 | 1 | 0.83869 | 0.514 | 305420.856 | 1.69 | 1850.55 | 409357332 | 1172 | 3.131218 | 591 | 507 | 591 | 1172 | 39.3 | 9982.6272 | 1.68 | 465 | 80505347252.7 | 20160848601 | 3700 | 2078268153.7 | 1123.054 | 924.0251
AW3_S | 1 | 7 | 3.63 | 250 | 509 | 461917.5 | 8.663492e-07 | 0.001127533 | 0.1947436 | 9.849664e-08 | 0.0004215958 | 0.77897 | 0.6686268 | 0.00018071 | 0.0002105324 | 4.857794e-06 | 0.0003614199 | 1.956085e-07 | 1.958551e-07 | 0.460929 | 0.4162164 | 0.3030303 | 0.2755664 | 0.517 | 306573.245 | 1.696667 | 1847.67 | 409671085 | 1165 | 3.115801 | 593 | 509 | 593 | 1165 | 37.2 | 10021.4465 | 1.69 | 465 | 80833049153.8 | 20244579450.4 | 3700 | 2077179370.0 | 1124.216 | 907.188
AW3_S | 2 | 8 | 3.63 | 400 | 509 | 739068 | 1.386159e-06 | 0.001804052 | 0.3115898 | 1.575946e-07 | 0.0006745533 | 1.246352 | 1.069803 | 0.0002891359 | 0.0003368519 | 7.772471e-06 | 0.0005782719 | 3.129736e-07 | 3.133682e-07 | 0.7374863 | 0.6659462 | 0.4848485 | 0.4409062 | 0.517 | 306573.245 | 1.696667 | 1847.67 | 409671085 | 1165 | 3.115801 | 593 | 509 | 593 | 1165 | 37.2 | 10021.4465 | 1.69 | 465 | 80833049153.8 | 20244579450.4 | 3700 | 2077179370.0 | 1124.216 | 907.188
AW3_S | 3 | 9 | 3.63 | 550 | 509 | 1016218.5 | 1.905968e-06 | 0.002480572 | 0.428436 | 2.166926e-07 | 0.0009275108 | 1.713734 | 1.470979 | 0.0003975619 | 0.0004631713 | 1.068715e-05 | 0.0007951238 | 4.303386e-07 | 4.308813e-07 | 1.014044 | 0.915676 | 0.6666667 | 0.6062461 | 0.517 | 306573.245 | 1.696667 | 1847.67 | 409671085 | 1165 | 3.115801 | 593 | 509 | 593 | 1165 | 37.2 | 10021.4465 | 1.69 | 465 | 80833049153.8 | 20244579450.4 | 3700 | 2077179370.0 | 1124.216 | 907.188
AW3_S | 4 | 10 | 3.63 | 700 | 509 | 1293369 | 2.425778e-06 | 0.003157091 | 0.5452822 | 2.757906e-07 | 0.001180468 | 2.181116 | 1.872155 | 0.0005059879 | 0.0005894908 | 1.360182e-05 | 0.001011976 | 5.477037e-07 | 5.483944e-07 | 1.290601 | 1.165406 | 0.8484848 | 0.7715859 | 0.517 | 306573.245 | 1.696667 | 1847.67 | 409671085 | 1165 | 3.115801 | 593 | 509 | 593 | 1165 | 37.2 | 10021.4465 | 1.69 | 465 | 80833049153.8 | 20244579450.4 | 3700 | 2077179370.0 | 1124.216 | 907.188
AW3_S | 5 | 11 | 3.63 | 775 | 509 | 1431944.25 | 2.685682e-06 | 0.003495351 | 0.6037053 | 3.053396e-07 | 0.001306947 | 2.414807 | 2.072743 | 0.0005602009 | 0.0006526505 | 1.505916e-05 | 0.001120402 | 6.063863e-07 | 6.071509e-07 | 1.42888 | 1.290271 | 0.9393939 | 0.8542558 | 0.517 | 306573.245 | 1.696667 | 1847.67 | 409671085 | 1165 | 3.115801 | 593 | 509 | 593 | 1165 | 37.2 | 10021.4465 | 1.69 | 465 | 80833049153.8 | 20244579450.4 | 3700 | 2077179370.0 | 1124.216 | 907.188
AW3_S | 6 | 12 | 3.63 | 825 | 509 | 1524327.75 | 2.858952e-06 | 0.003720858 | 0.642654 | 3.250389e-07 | 0.001391266 | 2.570601 | 2.206469 | 0.0005963428 | 0.000694757 | 1.603072e-05 | 0.001192686 | 6.45508e-07 | 6.46322e-07 | 1.521066 | 1.373514 | 1 | 0.9093691 | 0.517 | 306573.245 | 1.696667 | 1847.67 | 409671085 | 1165 | 3.115801 | 593 | 509 | 593 | 1165 | 37.2 | 10021.4465 | 1.69 | 465 | 80833049153.8 | 20244579450.4 | 3700 | 2077179370.0 | 1124.216 | 907.188
AW5_S | 1 | 13 | 3.62 | 250 | 511 | 462455 | 8.768921e-07 | 0.00113548 | 0.1949272 | 9.957122e-08 | 0.0004181511 | 0.7735043 | 0.6699334 | 0.0001810631 | 0.0002090552 | 5.202962e-06 | 0.0003621261 | 1.957629e-07 | 1.95782e-07 | 0.4631762 | 0.4268133 | 0.2777778 | 0.3132911 | 0.355 | 212243.85 | 1.703333 | 1849.82 | 407277000 | 1170 | 3.135288 | 590 | 511 | 590 | 1170 | 34.8 | 9984.429 | 1.67 | 465 | 79960686877.3 | 20024452500 | 3700 | 2061035944.9 | 1114.182 | 797.9498
AW5_S | 2 | 14 | 3.62 | 400 | 511 | 739928 | 1.403027e-06 | 0.001816768 | 0.3118835 | 1.59314e-07 | 0.0006690418 | 1.237607 | 1.071893 | 0.0002897009 | 0.0003344883 | 8.324739e-06 | 0.0005794018 | 3.132207e-07 | 3.132511e-07 | 0.7410819 | 0.6829013 | 0.4444444 | 0.5012657 | 0.355 | 212243.85 | 1.703333 | 1849.82 | 407277000 | 1170 | 3.135288 | 590 | 511 | 590 | 1170 | 34.8 | 9984.429 | 1.67 | 465 | 79960686877.3 | 20024452500 | 3700 | 2061035944.9 | 1114.182 | 797.9498
AW5_S | 3 | 15 | 3.62 | 700 | 511 | 1294874 | 2.455298e-06 | 0.003179345 | 0.5457961 | 2.787994e-07 | 0.001170823 | 2.165812 | 1.875813 | 0.0005069766 | 0.0005853546 | 1.456829e-05 | 0.001013953 | 5.481361e-07 | 5.481895e-07 | 1.296893 | 1.195077 | 0.7777778 | 0.8772149 | 0.355 | 212243.85 | 1.703333 | 1849.82 | 407277000 | 1170 | 3.135288 | 590 | 511 | 590 | 1170 | 34.8 | 9984.429 | 1.67 | 465 | 79960686877.3 | 20024452500 | 3700 | 2061035944.9 | 1114.182 | 797.9498
AW5_S | 4 | 16 | 3.62 | 775 | 511 | 1433610.5 | 2.718365e-06 | 0.003519989 | 0.6042742 | 3.086708e-07 | 0.001296268 | 2.397863 | 2.076793 | 0.0005612955 | 0.0006480711 | 1.612918e-05 | 0.001122591 | 6.06865e-07 | 6.069241e-07 | 1.435846 | 1.323121 | 0.8611111 | 0.9712023 | 0.355 | 212243.85 | 1.703333 | 1849.82 | 407277000 | 1170 | 3.135288 | 590 | 511 | 590 | 1170 | 34.8 | 9984.429 | 1.67 | 465 | 79960686877.3 | 20024452500 | 3700 | 2061035944.9 | 1114.182 | 797.9498
AW5_S | 5 | 17 | 3.62 | 817.5 | 511 | 1512227.85 | 2.867437e-06 | 0.00371302 | 0.6374119 | 3.255979e-07 | 0.001367354 | 2.529359 | 2.190682 | 0.0005920762 | 0.0006836105 | 1.701369e-05 | 0.001184152 | 6.401447e-07 | 6.40207e-07 | 1.514586 | 1.39568 | 0.9083333 | 1.024462 | 0.355 | 212243.85 | 1.703333 | 1849.82 | 407277000 | 1170 | 3.135288 | 590 | 511 | 590 | 1170 | 34.8 | 9984.429 | 1.67 | 465 | 79960686877.3 | 20024452500 | 3700 | 2061035944.9 | 1114.182 | 797.9498
AW5_S | 6 | 18 | 3.62 | 850 | 511 | 1572347 | 2.981433e-06 | 0.003860633 | 0.6627524 | 3.385422e-07 | 0.001421714 | 2.629915 | 2.277773 | 0.0006156144 | 0.0007107877 | 1.769007e-05 | 0.001231229 | 6.655939e-07 | 6.656587e-07 | 1.574799 | 1.451165 | 0.9444444 | 1.06519 | 0.355 | 212243.85 | 1.703333 | 1849.82 | 407277000 | 1170 | 3.135288 | 590 | 511 | 590 | 1170 | 34.8 | 9984.429 | 1.67 | 465 | 79960686877.3 | 20024452500 | 3700 | 2061035944.9 | 1114.182 | 797.9498
AW5_S | 7 | 19 | 3.62 | 900 | 511 | 1664838 | 3.156811e-06 | 0.004087729 | 0.7017378 | 3.584564e-07 | 0.001505344 | 2.784615 | 2.41176 | 0.0006518271 | 0.0007525988 | 1.873066e-05 | 0.001303654 | 7.047465e-07 | 7.04815e-07 | 1.667434 | 1.536528 | 1 | 1.127848 | 0.355 | 212243.85 | 1.703333 | 1849.82 | 407277000 | 1170 | 3.135288 | 590 | 511 | 590 | 1170 | 34.8 | 9984.429 | 1.67 | 465 | 79960686877.3 | 20024452500 | 3700 | 2061035944.9 | 1114.182 | 797.9498
AW7_S | 1 | 20 | 3.61 | 100 | 512 | 184832 | 3.486964e-07 | 0.0004522893 | 0.07760362 | 3.962723e-08 | 0.0001669338 | 0.308547 | 0.267303 | 7.224405e-05 | 8.339108e-05 | 2.01799e-06 | 0.0001444881 | 7.817267e-08 | 7.824372e-08 | 0.1847587 | 0.1679953 | 0.1 | 0.1237755 | 0.355 | 212659.2 | 1.706667 | 1848.32 | 408658770 | 1170 | 3.127445 | 591 | 512 | 591 | 1170 | 35.8 | 10003.968 | 1.67 | 465 | 80366784203.5 | 20126444422.5 | 3700 | 2077843313.4 | 1124.179 | 807.8835
AW7_S | 2 | 21 | 3.61 | 400 | 512 | 739328 | 1.394785e-06 | 0.001809157 | 0.3104145 | 1.585089e-07 | 0.000667735 | 1.234188 | 1.069212 | 0.0002889762 | 0.0003335643 | 8.071961e-06 | 0.0005779524 | 3.126907e-07 | 3.129749e-07 | 0.7390348 | 0.671981 | 0.4 | 0.4951021 | 0.355 | 212659.2 | 1.706667 | 1848.32 | 408658770 | 1170 | 3.127445 | 591 | 512 | 591 | 1170 | 35.8 | 10003.968 | 1.67 | 465 | 80366784203.5 | 20126444422.5 | 3700 | 2077843313.4 | 1124.179 | 807.8835
AW7_S | 3 | 22 | 3.61 | 700 | 512 | 1293824 | 2.440875e-06 | 0.003166025 | 0.5432253 | 2.773906e-07 | 0.001168536 | 2.159829 | 1.871121 | 0.0005057084 | 0.0005837376 | 1.412593e-05 | 0.001011417 | 5.472087e-07 | 5.47706e-07 | 1.293311 | 1.175967 | 0.7 | 0.8664287 | 0.355 | 212659.2 | 1.706667 | 1848.32 | 408658770 | 1170 | 3.127445 | 591 | 512 | 591 | 1170 | 35.8 | 10003.968 | 1.67 | 465 | 80366784203.5 | 20126444422.5 | 3700 | 2077843313.4 | 1124.179 | 807.8835
AW7_S | 4 | 23 | 3.61 | 775 | 512 | 1432448 | 2.702397e-06 | 0.003505242 | 0.601428 | 3.071111e-07 | 0.001293737 | 2.391239 | 2.071598 | 0.0005598914 | 0.0006462809 | 1.563942e-05 | 0.001119783 | 6.058382e-07 | 6.063888e-07 | 1.43188 | 1.301963 | 0.775 | 0.9592604 | 0.355 | 212659.2 | 1.706667 | 1848.32 | 408658770 | 1170 | 3.127445 | 591 | 512 | 591 | 1170 | 35.8 | 10003.968 | 1.67 | 465 | 80366784203.5 | 20126444422.5 | 3700 | 2077843313.4 | 1124.179 | 807.8835
AW7_S | 5 | 24 | 3.61 | 818.5 | 512 | 1512849.92 | 2.85408e-06 | 0.003701988 | 0.6351856 | 3.243489e-07 | 0.001366353 | 2.525457 | 2.187875 | 0.0005913176 | 0.000682556 | 1.651725e-05 | 0.001182635 | 6.398433e-07 | 6.404249e-07 | 1.51225 | 1.375041 | 0.8185 | 1.013103 | 0.355 | 212659.2 | 1.706667 | 1848.32 | 408658770 | 1170 | 3.127445 | 591 | 512 | 591 | 1170 | 35.8 | 10003.968 | 1.67 | 465 | 80366784203.5 | 20126444422.5 | 3700 | 2077843313.4 | 1124.179 | 807.8835
AW7_S | 6 | 25 | 3.61 | 850 | 512 | 1571072 | 2.963919e-06 | 0.003844459 | 0.6596307 | 3.368315e-07 | 0.001418937 | 2.62265 | 2.272075 | 0.0006140744 | 0.0007088242 | 1.715292e-05 | 0.001228149 | 6.644677e-07 | 6.650716e-07 | 1.570449 | 1.42796 | 0.85 | 1.052092 | 0.355 | 212659.2 | 1.706667 | 1848.32 | 408658770 | 1170 | 3.127445 | 591 | 512 | 591 | 1170 | 35.8 | 10003.968 | 1.67 | 465 | 80366784203.5 | 20126444422.5 | 3700 | 2077843313.4 | 1124.179 | 807.8835
AW7_S | 7 | 26 | 3.61 | 900 | 512 | 1663488 | 3.138267e-06 | 0.004070604 | 0.6984325 | 3.566451e-07 | 0.001502404 | 2.776923 | 2.405727 | 0.0006501965 | 0.0007505198 | 1.816191e-05 | 0.001300393 | 7.03554e-07 | 7.041935e-07 | 1.662828 | 1.511957 | 0.9 | 1.11398 | 0.355 | 212659.2 | 1.706667 | 1848.32 | 408658770 | 1170 | 3.127445 | 591 | 512 | 591 | 1170 | 35.8 | 10003.968 | 1.67 | 465 | 80366784203.5 | 20126444422.5 | 3700 | 2077843313.4 | 1124.179 | 807.8835
AW7_S | 8 | 27 | 3.61 | 950 | 512 | 1755904 | 3.312615e-06 | 0.004296749 | 0.7372343 | 3.764587e-07 | 0.001585871 | 2.931197 | 2.539378 | 0.0006863185 | 0.0007922153 | 1.917091e-05 | 0.001372637 | 7.426403e-07 | 7.433153e-07 | 1.755208 | 1.595955 | 0.95 | 1.175868 | 0.355 | 212659.2 | 1.706667 | 1848.32 | 408658770 | 1170 | 3.127445 | 591 | 512 | 591 | 1170 | 35.8 | 10003.968 | 1.67 | 465 | 80366784203.5 | 20126444422.5 | 3700 | 2077843313.4 | 1124.179 | 807.8835
AW7_S | 9 | 28 | 3.61 | 1000 | 512 | 1848320 | 3.486964e-06 | 0.004522893 | 0.7760362 | 3.962723e-07 | 0.001669338 | 3.08547 | 2.67303 | 0.0007224405 | 0.0008339108 | 2.01799e-05 | 0.001444881 | 7.817267e-07 | 7.824372e-07 | 1.847587 | 1.679953 | 1 | 1.237755 | 0.355 | 212659.2 | 1.706667 | 1848.32 | 408658770 | 1170 | 3.127445 | 591 | 512 | 591 | 1170 | 35.8 | 10003.968 | 1.67 | 465 | 80366784203.5 | 20126444422.5 | 3700 | 2077843313.4 | 1124.179 | 807.8835
AX1 | 1 | 29 | 3.6 | 50 | 289 | 52020 | 8.654351e-07 | 0.0006438959 | 0.110774 | 1.746635e-07 | 0.000246103 | 0.2560455 | 0.2182807 | 0.0001049426 | 0.0001230988 | 2.498634e-06 | 0.0002098853 | 2.017352e-07 | 2.016576e-07 | 0.1488637 | 0.2286581 | 0.1177856 | 0.1555357 | 0.506 | 102802.502 | 1.651429 | 1040.4 | 80789463 | 703 | 3.069027 | 339 | 289 | 339 | 703 | 42 | 3494.4724 | 1.72 | 465 | 9116712072.6 | 2282302329.8 | 2080 | 417001057.5 | 400.8084 | 321.4574
AX1 | 2 | 30 | 3.6 | 99.5 | 289 | 103519.8 | 1.722216e-06 | 0.001281353 | 0.2204403 | 3.475803e-07 | 0.0004897449 | 0.5095306 | 0.4343786 | 0.0002088359 | 0.0002449666 | 4.972282e-06 | 0.0004176717 | 4.01453e-07 | 4.012987e-07 | 0.2962387 | 0.4550296 | 0.2343934 | 0.309516 | 0.506 | 102802.502 | 1.651429 | 1040.4 | 80789463 | 703 | 3.069027 | 339 | 289 | 339 | 703 | 42 | 3494.4724 | 1.72 | 465 | 9116712072.6 | 2282302329.8 | 2080 | 417001057.5 | 400.8084 | 321.4574
AX1 | 3 | 31 | 3.6 | 149.5 | 289 | 155539.8 | 2.587651e-06 | 0.001925249 | 0.3312143 | 5.222438e-07 | 0.0007358478 | 0.7655761 | 0.6526593 | 0.0003137785 | 0.0003680654 | 7.470917e-06 | 0.000627557 | 6.031882e-07 | 6.029563e-07 | 0.4451024 | 0.6836876 | 0.352179 | 0.4650517 | 0.506 | 102802.502 | 1.651429 | 1040.4 | 80789463 | 703 | 3.069027 | 339 | 289 | 339 | 703 | 42 | 3494.4724 | 1.72 | 465 | 9116712072.6 | 2282302329.8 | 2080 | 417001057.5 | 400.8084 | 321.4574
AX1 | 4 | 32 | 3.6 | 200 | 289 | 208080 | 3.46174e-06 | 0.002575583 | 0.4430961 | 6.986539e-07 | 0.0009844118 | 1.024182 | 0.8731228 | 0.0004197706 | 0.0004923952 | 9.994537e-06 | 0.0008395411 | 8.069407e-07 | 8.066305e-07 | 0.5954547 | 0.9146323 | 0.4711425 | 0.6221428 | 0.506 | 102802.502 | 1.651429 | 1040.4 | 80789463 | 703 | 3.069027 | 339 | 289 | 339 | 703 | 42 | 3494.4724 | 1.72 | 465 | 9116712072.6 | 2282302329.8 | 2080 | 417001057.5 | 400.8084 | 321.4574
AX1 | 5 | 33 | 3.6 | 260 | 289 | 270504 | 4.500262e-06 | 0.003348258 | 0.5760249 | 9.082501e-07 | 0.001279735 | 1.331437 | 1.13506 | 0.0005457017 | 0.0006401138 | 1.29929e-05 | 0.001091403 | 1.049023e-06 | 1.04862e-06 | 0.7740911 | 1.189022 | 0.6124853 | 0.8087856 | 0.506 | 102802.502 | 1.651429 | 1040.4 | 80789463 | 703 | 3.069027 | 339 | 289 | 339 | 703 | 42 | 3494.4724 | 1.72 | 465 | 9116712072.6 | 2282302329.8 | 2080 | 417001057.5 | 400.8084 | 321.4574
AX1 | 6 | 34 | 3.6 | 275 | 289 | 286110 | 4.759893e-06 | 0.003541427 | 0.6092571 | 9.606492e-07 | 0.001353566 | 1.40825 | 1.200544 | 0.0005771845 | 0.0006770434 | 1.374249e-05 | 0.001154369 | 1.109543e-06 | 1.109117e-06 | 0.8187502 | 1.257619 | 0.647821 | 0.8554463 | 0.506 | 102802.502 | 1.651429 | 1040.4 | 80789463 | 703 | 3.069027 | 339 | 289 | 339 | 703 | 42 | 3494.4724 | 1.72 | 465 | 9116712072.6 | 2282302329.8 | 2080 | 417001057.5 | 400.8084 | 321.4574
AX1 | 7 | 35 | 3.6 | 312 | 289 | 324604.8 | 5.400315e-06 | 0.00401791 | 0.6912299 | 1.0899e-06 | 0.001535682 | 1.597724 | 1.362072 | 0.0006548421 | 0.0007681366 | 1.559148e-05 | 0.001309684 | 1.258828e-06 | 1.258344e-06 | 0.9289093 | 1.426826 | 0.7349823 | 0.9705427 | 0.506 | 102802.502 | 1.651429 | 1040.4 | 80789463 | 703 | 3.069027 | 339 | 289 | 339 | 703 | 42 | 3494.4724 | 1.72 | 465 | 9116712072.6 | 2282302329.8 | 2080 | 417001057.5 | 400.8084 | 321.4574
AX1 | 8 | 36 | 3.6 | 350 | 289 | 364140 | 6.058046e-06 | 0.004507271 | 0.7754182 | 1.222644e-06 | 0.001722721 | 1.792319 | 1.527965 | 0.0007345985 | 0.0008616917 | 1.749044e-05 | 0.001469197 | 1.412146e-06 | 1.411603e-06 | 1.042046 | 1.600606 | 0.8244994 | 1.08875 | 0.506 | 102802.502 | 1.651429 | 1040.4 | 80789463 | 703 | 3.069027 | 339 | 289 | 339 | 703 | 42 | 3494.4724 | 1.72 | 465 | 9116712072.6 | 2282302329.8 | 2080 | 417001057.5 | 400.8084 | 321.4574
AX1 | 9 | 37 | 3.6 | 387.5 | 289 | 403155 | 6.707122e-06 | 0.004990193 | 0.8584987 | 1.353642e-06 | 0.001907298 | 1.984353 | 1.691675 | 0.0008133055 | 0.0009540158 | 1.936442e-05 | 0.001626611 | 1.563448e-06 | 1.562847e-06 | 1.153693 | 1.7721 | 0.9128386 | 1.205402 | 0.506 | 102802.502 | 1.651429 | 1040.4 | 80789463 | 703 | 3.069027 | 339 | 289 | 339 | 703 | 42 | 3494.4724 | 1.72 | 465 | 9116712072.6 | 2282302329.8 | 2080 | 417001057.5 | 400.8084 | 321.4574
AX1 | 10 | 38 | 3.6 | 424.5 | 289 | 441649.8 | 7.347544e-06 | 0.005466676 | 0.9404715 | 1.482893e-06 | 0.002089414 | 2.173826 | 1.853203 | 0.000890963 | 0.001045109 | 2.121341e-05 | 0.001781926 | 1.712732e-06 | 1.712073e-06 | 1.263853 | 1.941307 | 1 | 1.320498 | 0.506 | 102802.502 | 1.651429 | 1040.4 | 80789463 | 703 | 3.069027 | 339 | 289 | 339 | 703 | 42 | 3494.4724 | 1.72 | 465 | 9116712072.6 | 2282302329.8 | 2080 | 417001057.5 | 400.8084 | 321.4574
AX2 | 1 | 39 | 3.64 | 51 | 286 | 53093.04 | 9.071581e-07 | 0.0006689655 | 0.1141164 | 1.829606e-07 | 0.0002536581 | 0.2640683 | 0.2247724 | 0.0001080637 | 0.0001269559 | 2.572944e-06 | 0.0002161273 | 2.076071e-07 | 2.073997e-07 | 0.1517634 | 0.2356777 | 0.1634615 | 0.1607168 | 0.502 | 100931.116 | 1.634286 | 1041.04 | 79365888 | 703 | 3.098333 | 336 | 286 | 336 | 703 | 42 | 3498.4092 | 1.74 | 465 | 8877340046.0 | 2222244864 | 2080 | 412531232.5 | 396.2684 | 317.3163
AX2 | 2 | 40 | 3.64 | 102.5 | 286 | 106706.6 | 1.82321e-06 | 0.001344489 | 0.2293516 | 3.67715e-07 | 0.0005098031 | 0.5307255 | 0.4517485 | 0.0002171868 | 0.0002551565 | 5.171113e-06 | 0.0004343735 | 4.172496e-07 | 4.168328e-07 | 0.3050146 | 0.473666 | 0.3285256 | 0.3230093 | 0.502 | 100931.116 | 1.634286 | 1041.04 | 79365888 | 703 | 3.098333 | 336 | 286 | 336 | 703 | 42 | 3498.4092 | 1.74 | 465 | 8877340046.0 | 2222244864 | 2080 | 412531232.5 | 396.2684 | 317.3163
AX2 | 3 | 41 | 3.64 | 150 | 286 | 156156 | 2.668112e-06 | 0.001967546 | 0.3356364 | 5.381195e-07 | 0.0007460534 | 0.7766714 | 0.6610953 | 0.0003178343 | 0.0003733997 | 7.567483e-06 | 0.0006356686 | 6.106092e-07 | 6.099992e-07 | 0.4463629 | 0.6931697 | 0.4807692 | 0.4726965 | 0.502 | 100931.116 | 1.634286 | 1041.04 | 79365888 | 703 | 3.098333 | 336 | 286 | 336 | 703 | 42 | 3498.4092 | 1.74 | 465 | 8877340046.0 | 2222244864 | 2080 | 412531232.5 | 396.2684 | 317.3163
AX2 | 4 | 42 | 3.64 | 199.5 | 286 | 207687.48 | 3.548589e-06 | 0.002616836 | 0.4463964 | 7.15699e-07 | 0.000992251 | 1.032973 | 0.8792568 | 0.0004227196 | 0.0004966216 | 1.006475e-05 | 0.0008454392 | 8.121102e-07 | 8.112989e-07 | 0.5936626 | 0.9219158 | 0.6394231 | 0.6286864 | 0.502 | 100931.116 | 1.634286 | 1041.04 | 79365888 | 703 | 3.098333 | 336 | 286 | 336 | 703 | 42 | 3498.4092 | 1.74 | 465 | 8877340046.0 | 2222244864 | 2080 | 412531232.5 | 396.2684 | 317.3163
AX2 | 5 | 43 | 3.64 | 249.5 | 286 | 259739.48 | 4.43796e-06 | 0.003272684 | 0.5582752 | 8.950722e-07 | 0.001240935 | 1.291863 | 1.099622 | 0.0005286644 | 0.0006210882 | 1.258725e-05 | 0.001057329 | 1.015647e-06 | 1.014632e-06 | 0.7424503 | 1.152972 | 0.7996795 | 0.7862519 | 0.502 | 100931.116 | 1.634286 | 1041.04 | 79365888 | 703 | 3.098333 | 336 | 286 | 336 | 703 | 42 | 3498.4092 | 1.74 | 465 | 8877340046.0 | 2222244864 | 2080 | 412531232.5 | 396.2684 | 317.3163
AX2 | 6 | 44 | 3.64 | 275.5 | 286 | 286806.52 | 4.900433e-06 | 0.003613725 | 0.6164522 | 9.883462e-07 | 0.001370251 | 1.426486 | 1.214212 | 0.0005837556 | 0.0006858108 | 1.389894e-05 | 0.001167511 | 1.121485e-06 | 1.120365e-06 | 0.8198198 | 1.273122 | 0.8830128 | 0.868186 | 0.502 | 100931.116 | 1.634286 | 1041.04 | 79365888 | 703 | 3.098333 | 336 | 286 | 336 | 703 | 42 | 3498.4092 | 1.74 | 465 | 8877340046.0 | 2222244864 | 2080 | 412531232.5 | 396.2684 | 317.3163
AX2 | 7 | 45 | 3.64 | 312 | 286 | 324804.48 | 5.549673e-06 | 0.004092495 | 0.6981238 | 1.119289e-06 | 0.001551791 | 1.615477 | 1.375078 | 0.0006610953 | 0.0007766714 | 1.574036e-05 | 0.001322191 | 1.270067e-06 | 1.268798e-06 | 0.9284348 | 1.441793 | 1 | 0.9832088 | 0.502 | 100931.116 | 1.634286 | 1041.04 | 79365888 | 703 | 3.098333 | 336 | 286 | 336 | 703 | 42 | 3498.4092 | 1.74 | 465 | 8877340046.0 | 2222244864 | 2080 | 412531232.5 | 396.2684 | 317.3163
AX3 | 1 | 46 | 3.65 | 52 | 285 | 54093 | 7.792112e-07 | 0.0006071066 | 0.1164206 | 1.573326e-07 | 0.0002580709 | 0.2684583 | 0.2155228 | 0.0001036168 | 0.0001290665 | 2.467065e-06 | 0.0002072335 | 1.992151e-07 | 1.991672e-07 | 0.1542864 | 0.2397777 | 0.1226415 | 0.1563789 | 0.574 | 115658.13 | 1.628571 | 1040.25 | 89099675 | 707 | 2.930282 | 355 | 285 | 355 | 707 | 42 | 3506.013 | 1.74 | 465 | 10525793548.7 | 2635865385.4 | 2080 | 411982318.1 | 396.0416 | 332.5131
AX3 | 2 | 47 | 3.65 | 100 | 285 | 104025 | 1.498483e-06 | 0.001167513 | 0.2238857 | 3.025628e-07 | 0.0004962902 | 0.5162659 | 0.414467 | 0.000199263 | 0.0002482048 | 4.744357e-06 | 0.000398526 | 3.831059e-07 | 3.830139e-07 | 0.2967045 | 0.4611109 | 0.2358491 | 0.3007287 | 0.574 | 115658.13 | 1.628571 | 1040.25 | 89099675 | 707 | 2.930282 | 355 | 285 | 355 | 707 | 42 | 3506.013 | 1.74 | 465 | 10525793548.7 | 2635865385.4 | 2080 | 411982318.1 | 396.0416 | 332.5131
AX3 | 3 | 48 | 3.65 | 149.5 | 285 | 155517.375 | 2.240232e-06 | 0.001745431 | 0.3347091 | 4.523314e-07 | 0.0007419539 | 0.7718175 | 0.6196282 | 0.0002978982 | 0.0003710661 | 7.092813e-06 | 0.0005957963 | 5.727434e-07 | 5.726057e-07 | 0.4435733 | 0.6893608 | 0.3525943 | 0.4495893 | 0.574 | 115658.13 | 1.628571 | 1040.25 | 89099675 | 707 | 2.930282 | 355 | 285 | 355 | 707 | 42 | 3506.013 | 1.74 | 465 | 10525793548.7 | 2635865385.4 | 2080 | 411982318.1 | 396.0416 | 332.5131
AX3 | 4 | 49 | 3.65 | 200.5 | 285 | 208570.125 | 3.004458e-06 | 0.002340863 | 0.4488909 | 6.066384e-07 | 0.0009950619 | 1.035113 | 0.8310063 | 0.0003995223 | 0.0004976506 | 9.512435e-06 | 0.0007990446 | 7.681274e-07 | 7.679428e-07 | 0.5948926 | 0.9245274 | 0.4728774 | 0.6029609 | 0.574 | 115658.13 | 1.628571 | 1040.25 | 89099675 | 707 | 2.930282 | 355 | 285 | 355 | 707 | 42 | 3506.013 | 1.74 | 465 | 10525793548.7 | 2635865385.4 | 2080 | 411982318.1 | 396.0416 | 332.5131
AX3 | 5 | 50 | 3.65 | 250 | 285 | 260062.5 | 3.746207e-06 | 0.002918782 | 0.5597143 | 7.56407e-07 | 0.001240726 | 1.290665 | 1.036168 | 0.0004981575 | 0.0006205119 | 1.186089e-05 | 0.0009963149 | 9.577649e-07 | 9.575347e-07 | 0.7417614 | 1.152777 | 0.5896226 | 0.7518216 | 0.574 | 115658.13 | 1.628571 | 1040.25 | 89099675 | 707 | 2.930282 | 355 | 285 | 355 | 707 | 42 | 3506.013 | 1.74 | 465 | 10525793548.7 | 2635865385.4 | 2080 | 411982318.1 | 396.0416 | 332.5131
AX3 | 6 | 51 | 3.65 | 275 | 285 | 286068.75 | 4.120828e-06 | 0.00321066 | 0.6156857 | 8.320476e-07 | 0.001364798 | 1.419731 | 1.139784 | 0.0005479732 | 0.0006825631 | 1.304698e-05 | 0.001095946 | 1.053541e-06 | 1.053288e-06 | 0.8159375 | 1.268055 | 0.6485849 | 0.8270038 | 0.574 | 115658.13 | 1.628571 | 1040.25 | 89099675 | 707 | 2.930282 | 355 | 285 | 355 | 707 | 42 | 3506.013 | 1.74 | 465 | 10525793548.7 | 2635865385.4 | 2080 | 411982318.1 | 396.0416 | 332.5131
AX3 | 7 | 52 | 3.65 | 312.5 | 285 | 325078.125 | 4.682759e-06 | 0.003648477 | 0.6996429 | 9.455087e-07 | 0.001550907 | 1.613331 | 1.295209 | 0.0006226968 | 0.0007756399 | 1.482611e-05 | 0.001245394 | 1.197206e-06 | 1.196918e-06 | 0.9272017 | 1.440972 | 0.7370283 | 0.939777 | 0.574 | 115658.13 | 1.628571 | 1040.25 | 89099675 | 707 | 2.930282 | 355 | 285 | 355 | 707 | 42 | 3506.013 | 1.74 | 465 | 10525793548.7 | 2635865385.4 | 2080 | 411982318.1 | 396.0416 | 332.5131
AX3 | 8 | 53 | 3.65 | 349.5 | 285 | 363567.375 | 5.237198e-06 | 0.004080457 | 0.7824806 | 1.057457e-06 | 0.001734534 | 1.804349 | 1.448562 | 0.0006964241 | 0.0008674757 | 1.658153e-05 | 0.001392848 | 1.338955e-06 | 1.338633e-06 | 1.036982 | 1.611583 | 0.8242925 | 1.051047 | 0.574 | 115658.13 | 1.628571 | 1040.25 | 89099675 | 707 | 2.930282 | 355 | 285 | 355 | 707 | 42 | 3506.013 | 1.74 | 465 | 10525793548.7 | 2635865385.4 | 2080 | 411982318.1 | 396.0416 | 332.5131
AX3 | 9 | 54 | 3.65 | 387.5 | 285 | 403096.875 | 5.806622e-06 | 0.004524112 | 0.8675572 | 1.172431e-06 | 0.001923125 | 2.00053 | 1.60606 | 0.0007721441 | 0.0009617935 | 1.838438e-05 | 0.001544288 | 1.484536e-06 | 1.484179e-06 | 1.14973 | 1.786805 | 0.9139151 | 1.165324 | 0.574 | 115658.13 | 1.628571 | 1040.25 | 89099675 | 707 | 2.930282 | 355 | 285 | 355 | 707 | 42 | 3506.013 | 1.74 | 465 | 10525793548.7 | 2635865385.4 | 2080 | 411982318.1 | 396.0416 | 332.5131
AX3 | 10 | 55 | 3.65 | 424 | 285 | 441066 | 6.353568e-06 | 0.004950254 | 0.9492754 | 1.282866e-06 | 0.002104271 | 2.188967 | 1.75734 | 0.000844875 | 0.001052388 | 2.011607e-05 | 0.00168975 | 1.624369e-06 | 1.623979e-06 | 1.258027 | 1.95511 | 1 | 1.275089 | 0.574 | 115658.13 | 1.628571 | 1040.25 | 89099675 | 707 | 2.930282 | 355 | 285 | 355 | 707 | 42 | 3506.013 | 1.74 | 465 | 10525793548.7 | 2635865385.4 | 2080 | 411982318.1 | 396.0416 | 332.5131
AX4 | 1 | 56 | 3.65 | 50 | 285 | 52012.5 | 7.589022e-07 | 0.0005912833 | 0.1120978 | 1.53249e-07 | 0.0002513447 | 0.2614613 | 0.2099056 | 0.0001009161 | 0.0001257026 | 2.402765e-06 | 0.0002018323 | 1.940229e-07 | 1.939762e-07 | 0.1485576 | 0.2335282 | 0.129199 | 0.1567678 | 0.527 | 104836.11 | 1.628571 | 1040.25 | 87965450 | 698 | 2.930282 | 355 | 285 | 355 | 698 | 42 | 3501.168 | 1.76 | 465 | 10390647904.2 | 2602311229.2 | 2080 | 410808635.2 | 394.9134 | 318.9309
AX4 | 2 | 57 | 3.65 | 99.5 | 285 | 103504.875 | 1.510215e-06 | 0.001176654 | 0.2230746 | 3.049656e-07 | 0.0005001759 | 0.520308 | 0.4177121 | 0.0002008231 | 0.0002501481 | 4.781503e-06 | 0.0004016462 | 3.861055e-07 | 3.860127e-07 | 0.2956296 | 0.4647212 | 0.2571059 | 0.311968 | 0.527 | 104836.11 | 1.628571 | 1040.25 | 87965450 | 698 | 2.930282 | 355 | 285 | 355 | 698 | 42 | 3501.168 | 1.76 | 465 | 10390647904.2 | 2602311229.2 | 2080 | 410808635.2 | 394.9134 | 318.9309
AX4 | 3 | 58 | 3.65 | 149.5 | 285 | 155517.375 | 2.269118e-06 | 0.001767937 | 0.3351723 | 4.582146e-07 | 0.0007515206 | 0.7817693 | 0.6276176 | 0.0003017392 | 0.0003758506 | 7.184268e-06 | 0.0006034785 | 5.801283e-07 | 5.799889e-07 | 0.4441871 | 0.6982495 | 0.3863049 | 0.4687358 | 0.527 | 104836.11 | 1.628571 | 1040.25 | 87965450 | 698 | 2.930282 | 355 | 285 | 355 | 698 | 42 | 3501.168 | 1.76 | 465 | 10390647904.2 | 2602311229.2 | 2080 | 410808635.2 | 394.9134 | 318.9309
AX4 | 4 | 59 | 3.65 | 199.5 | 285 | 207529.875 | 3.02802e-06 | 0.00235922 | 0.4472701 | 6.114636e-07 | 0.001002865 | 1.043231 | 0.8375232 | 0.0004026554 | 0.0005015532 | 9.587033e-06 | 0.0008053108 | 7.741512e-07 | 7.739651e-07 | 0.5927447 | 0.9317777 | 0.5155039 | 0.6255037 | 0.527 | 104836.11 | 1.628571 | 1040.25 | 87965450 | 698 | 2.930282 | 355 | 285 | 355 | 698 | 42 | 3501.168 | 1.76 | 465 | 10390647904.2 | 2602311229.2 | 2080 | 410808635.2 | 394.9134 | 318.9309
AX4 | 5 | 60 | 3.65 | 250 | 285 | 260062.5 | 3.794511e-06 | 0.002956416 | 0.5604888 | 7.662451e-07 | 0.001256723 | 1.307307 | 1.049528 | 0.0005045807 | 0.0006285128 | 1.201383e-05 | 0.001009161 | 9.701143e-07 | 9.698811e-07 | 0.7427878 | 1.167641 | 0.6459948 | 0.7838392 | 0.527 | 104836.11 | 1.628571 | 1040.25 | 87965450 | 698 | 2.930282 | 355 | 285 | 355 | 698 | 42 | 3501.168 | 1.76 | 465 | 10390647904.2 | 2602311229.2 | 2080 | 410808635.2 | 394.9134 | 318.9309
AX4 | 6 | 61 | 3.65 | 274.5 | 285 | 285548.625 | 4.166373e-06 | 0.003246145 | 0.6154167 | 8.413372e-07 | 0.001379882 | 1.435423 | 1.152382 | 0.0005540296 | 0.000690107 | 1.319118e-05 | 0.001108059 | 1.065185e-06 | 1.064929e-06 | 0.815581 | 1.28207 | 0.7093023 | 0.8606554 | 0.527 | 104836.11 | 1.628571 | 1040.25 | 87965450 | 698 | 2.930282 | 355 | 285 | 355 | 698 | 42 | 3501.168 | 1.76 | 465 | 10390647904.2 | 2602311229.2 | 2080 | 410808635.2 | 394.9134 | 318.9309
AX4 | 7 | 62 | 3.65 | 312 | 285 | 324558 | 4.73555e-06 | 0.003689608 | 0.6994901 | 9.562739e-07 | 0.001568391 | 1.631519 | 1.309811 | 0.0006297167 | 0.000784384 | 1.499325e-05 | 0.001259433 | 1.210703e-06 | 1.210412e-06 | 0.9269992 | 1.457216 | 0.8062016 | 0.9782313 | 0.527 | 104836.11 | 1.628571 | 1040.25 | 87965450 | 698 | 2.930282 | 355 | 285 | 355 | 698 | 42 | 3501.168 | 1.76 | 465 | 10390647904.2 | 2602311229.2 | 2080 | 410808635.2 | 394.9134 | 318.9309
AX4 | 8 | 63 | 3.65 | 350 | 285 | 364087.5 | 5.312315e-06 | 0.004138983 | 0.7846844 | 1.072743e-06 | 0.001759413 | 1.830229 | 1.469339 | 0.000706413 | 0.0008799179 | 1.681936e-05 | 0.001412826 | 1.35816e-06 | 1.357834e-06 | 1.039903 | 1.634698 | 0.9043928 | 1.097375 | 0.527 | 104836.11 | 1.628571 | 1040.25 | 87965450 | 698 | 2.930282 | 355 | 285 | 355 | 698 | 42 | 3501.168 | 1.76 | 465 | 10390647904.2 | 2602311229.2 | 2080 | 410808635.2 | 394.9134 | 318.9309
AX4 | 9 | 64 | 3.65 | 387 | 285 | 402576.75 | 5.873903e-06 | 0.004576533 | 0.8676367 | 1.186147e-06 | 0.001945408 | 2.023711 | 1.624669 | 0.0007810909 | 0.0009729378 | 1.85974e-05 | 0.001562182 | 1.501737e-06 | 1.501376e-06 | 1.149836 | 1.807509 | 1 | 1.213383 | 0.527 | 104836.11 | 1.628571 | 1040.25 | 87965450 | 698 | 2.930282 | 355 | 285 | 355 | 698 | 42 | 3501.168 | 1.76 | 465 | 10390647904.2 | 2602311229.2 | 2080 | 410808635.2 | 394.9134 | 318.9309
AX5 | 1 | 65 | 3.67 | 50 | 283 | 51930.5 | 9.193388e-07 | 0.0006718948 | 0.1130292 | 1.858506e-07 | 0.0002534841 | 0.2632712 | 0.223741 | 0.0001075678 | 0.0001265727 | 2.623604e-06 | 0.0002151355 | 2.071379e-07 | 2.074152e-07 | 0.1487408 | 0.2383709 | 0.1430615 | 0.1610034 | 0.511 | 100795.261 | 1.617143 | 1038.61 | 77289633 | 697 | 3.118949 | 333 | 283 | 333 | 697 | 41 | 3491.3427 | 1.77 | 465 | 8567937838.3 | 2144787315.8 | 2080 | 405190048.8 | 390.1272 | 310.5407
AX5 | 2 | 66 | 3.67 | 100 | 283 | 103861 | 1.838678e-06 | 0.00134379 | 0.2260584 | 3.717013e-07 | 0.0005069683 | 0.5265423 | 0.4474819 | 0.0002151355 | 0.0002531453 | 5.247208e-06 | 0.0004302711 | 4.142759e-07 | 4.148303e-07 | 0.2974815 | 0.4767418 | 0.286123 | 0.3220068 | 0.511 | 100795.261 | 1.617143 | 1038.61 | 77289633 | 697 | 3.118949 | 333 | 283 | 333 | 697 | 41 | 3491.3427 | 1.77 | 465 | 8567937838.3 | 2144787315.8 | 2080 | 405190048.8 | 390.1272 | 310.5407
AX5 | 3 | 67 | 3.67 | 149.5 | 283 | 155272.195 | 2.748823e-06 | 0.002008965 | 0.3379573 | 5.556934e-07 | 0.0007579176 | 0.7871808 | 0.6689855 | 0.0003216276 | 0.0003784523 | 7.844576e-06 | 0.0006432553 | 6.193424e-07 | 6.201713e-07 | 0.4447349 | 0.7127289 | 0.4277539 | 0.4814002 | 0.511 | 100795.261 | 1.617143 | 1038.61 | 77289633 | 697 | 3.118949 | 333 | 283 | 333 | 697 | 41 | 3491.3427 | 1.77 | 465 | 8567937838.3 | 2144787315.8 | 2080 | 405190048.8 | 390.1272 | 310.5407
AX5 | 4 | 68 | 3.67 | 200.5 | 283 | 208241.305 | 3.686549e-06 | 0.002694298 | 0.4532471 | 7.45261e-07 | 0.001016471 | 1.055717 | 0.8972012 | 0.0004313467 | 0.0005075564 | 1.052065e-05 | 0.0008626935 | 8.306231e-07 | 8.317348e-07 | 0.5964505 | 0.9558672 | 0.5736767 | 0.6456237 | 0.511 | 100795.261 | 1.617143 | 1038.61 | 77289633 | 697 | 3.118949 | 333 | 283 | 333 | 697 | 41 | 3491.3427 | 1.77 | 465 | 8567937838.3 | 2144787315.8 | 2080 | 405190048.8 | 390.1272 | 310.5407
AX5 | 5 | 69 | 3.67 | 250 | 283 | 259652.5 | 4.596694e-06 | 0.003359474 | 0.565146 | 9.292532e-07 | 0.001267421 | 1.316356 | 1.118705 | 0.0005378388 | 0.0006328634 | 1.311802e-05 | 0.001075678 | 1.03569e-06 | 1.037076e-06 | 0.7437038 | 1.191854 | 0.7153076 | 0.8050171 | 0.511 | 100795.261 | 1.617143 | 1038.61 | 77289633 | 697 | 3.118949 | 333 | 283 | 333 | 697 | 41 | 3491.3427 | 1.77 | 465 | 8567937838.3 | 2144787315.8 | 2080 | 405190048.8 | 390.1272 | 310.5407
AX5 | 6 | 70 | 3.67 | 275.5 | 283 | 286137.055 | 5.065557e-06 | 0.00370214 | 0.6227909 | 1.024037e-06 | 0.001396698 | 1.450624 | 1.232813 | 0.0005926984 | 0.0006974154 | 1.445606e-05 | 0.001185397 | 1.14133e-06 | 1.142858e-06 | 0.8195616 | 1.313424 | 0.788269 | 0.8871288 | 0.511 | 100795.261 | 1.617143 | 1038.61 | 77289633 | 697 | 3.118949 | 333 | 283 | 333 | 697 | 41 | 3491.3427 | 1.77 | 465 | 8567937838.3 | 2144787315.8 | 2080 | 405190048.8 | 390.1272 | 310.5407
AX5 | 7 | 71 | 3.67 | 312 | 283 | 324046.32 | 5.736674e-06 | 0.004192623 | 0.7053022 | 1.159708e-06 | 0.001581741 | 1.642812 | 1.396144 | 0.0006712229 | 0.0007898135 | 1.637129e-05 | 0.001342446 | 1.292541e-06 | 1.294271e-06 | 0.9281424 | 1.487434 | 0.8927039 | 1.004661 | 0.511 | 100795.261 | 1.617143 | 1038.61 | 77289633 | 697 | 3.118949 | 333 | 283 | 333 | 697 | 41 | 3491.3427 | 1.77 | 465 | 8567937838.3 | 2144787315.8 | 2080 | 405190048.8 | 390.1272 | 310.5407
AX5 | 8 | 72 | 3.67 | 349.5 | 283 | 362994.195 | 6.426178e-06 | 0.004696544 | 0.7900741 | 1.299096e-06 | 0.001771854 | 1.840265 | 1.563949 | 0.0007518987 | 0.000884743 | 1.833899e-05 | 0.001503797 | 1.447894e-06 | 1.449832e-06 | 1.039698 | 1.666212 | 1 | 1.125414 | 0.511 | 100795.261 | 1.617143 | 1038.61 | 77289633 | 697 | 3.118949 | 333 | 283 | 333 | 697 | 41 | 3491.3427 | 1.77 | 465 | 8567937838.3 | 2144787315.8 | 2080 | 405190048.8 | 390.1272 | 310.5407
AY2 | 1 | 73 | 3.04 | 34 | 428 | 44238.08 | 7.935666e-07 | 0.0008116162 | 0.2028532 | 4.418739e-07 | 0.000316491 | 0.4117928 | 0.3782132 | 0.0001454666 | 0.0001583819 | 3.488408e-06 | 0.0002909332 | 2.236021e-07 | 2.234096e-07 | 0.4037185 | 0.2951126 | 0.1004431 | 0.1039229 | 1.973 | 211955.444 | 2.14 | 1301.12 | 54506156 | 251 | 2.792103 | 466 | 428 | 466 | 251 | 41.7 | 1095.7656 | 1.02 | 465 | 2450478647.5 | 2116655724.7 | 2600 | 203488354.5 | 156.3948 | 156.3948
AY2 | 2 | 74 | 3.04 | 100 | 428 | 130112 | 2.334019e-06 | 0.002387107 | 0.5966271 | 1.299629e-06 | 0.000930856 | 1.211155 | 1.112392 | 0.0004278429 | 0.000465829 | 1.026002e-05 | 0.0008556859 | 6.576533e-07 | 6.570872e-07 | 1.187407 | 0.8679782 | 0.295421 | 0.3056555 | 1.973 | 211955.444 | 2.14 | 1301.12 | 54506156 | 251 | 2.792103 | 466 | 428 | 466 | 251 | 41.7 | 1095.7656 | 1.02 | 465 | 2450478647.5 | 2116655724.7 | 2600 | 203488354.5 | 156.3948 | 156.3948
AY2 | 3 | 75 | 3.04 | 151 | 428 | 196469.12 | 3.524369e-06 | 0.003604531 | 0.9009069 | 1.96244e-06 | 0.001405593 | 1.828845 | 1.679711 | 0.0006460428 | 0.0007034018 | 1.549263e-05 | 0.001292086 | 9.930565e-07 | 9.922017e-07 | 1.792985 | 1.310647 | 0.4460857 | 0.4615398 | 1.973 | 211955.444 | 2.14 | 1301.12 | 54506156 | 251 | 2.792103 | 466 | 428 | 466 | 251 | 41.7 | 1095.7656 | 1.02 | 465 | 2450478647.5 | 2116655724.7 | 2600 | 203488354.5 | 156.3948 | 156.3948
AY2 | 4 | 76 | 3.04 | 188.5 | 428 | 245261.12 | 4.399626e-06 | 0.004499696 | 1.124642 | 2.449801e-06 | 0.001754664 | 2.283028 | 2.096858 | 0.0008064839 | 0.0008780876 | 1.934014e-05 | 0.001612968 | 1.239676e-06 | 1.238609e-06 | 2.238263 | 1.636139 | 0.5568685 | 0.5761606 | 1.973 | 211955.444 | 2.14 | 1301.12 | 54506156 | 251 | 2.792103 | 466 | 428 | 466 | 251 | 41.7 | 1095.7656 | 1.02 | 465 | 2450478647.5 | 2116655724.7 | 2600 | 203488354.5 | 156.3948 | 156.3948
AY2 | 5 | 77 | 3.04 | 212.5 | 428 | 276488 | 4.959791e-06 | 0.005072601 | 1.267833 | 2.761712e-06 | 0.001978069 | 2.573705 | 2.363832 | 0.0009091662 | 0.0009898866 | 2.180255e-05 | 0.001818332 | 1.397513e-06 | 1.39631e-06 | 2.52324 | 1.844454 | 0.6277696 | 0.6495179 | 1.973 | 211955.444 | 2.14 | 1301.12 | 54506156 | 251 | 2.792103 | 466 | 428 | 466 | 251 | 41.7 | 1095.7656 | 1.02 | 465 | 2450478647.5 | 2116655724.7 | 2600 | 203488354.5 | 156.3948 | 156.3948
AY2 | 6 | 78 | 3.04 | 263 | 428 | 342194.56 | 6.138471e-06 | 0.00627809 | 1.569129 | 3.418025e-06 | 0.002448151 | 3.185339 | 2.92559 | 0.001125227 | 0.00122513 | 2.698386e-05 | 0.002250454 | 1.729628e-06 | 1.728139e-06 | 3.122881 | 2.282783 | 0.7769572 | 0.803874 | 1.973 | 211955.444 | 2.14 | 1301.12 | 54506156 | 251 | 2.792103 | 466 | 428 | 466 | 251 | 41.7 | 1095.7656 | 1.02 | 465 | 2450478647.5 | 2116655724.7 | 2600 | 203488354.5 | 156.3948 | 156.3948
AY2 | 7 | 79 | 3.04 | 301 | 428 | 391637.12 | 7.025398e-06 | 0.007185191 | 1.795848 | 3.911884e-06 | 0.002801877 | 3.645578 | 3.348299 | 0.001287807 | 0.001402145 | 3.088267e-05 | 0.002575614 | 1.979536e-06 | 1.977832e-06 | 3.574096 | 2.612614 | 0.8892171 | 0.9200231 | 1.973 | 211955.444 | 2.14 | 1301.12 | 54506156 | 251 | 2.792103 | 466 | 428 | 466 | 251 | 41.7 | 1095.7656 | 1.02 | 465 | 2450478647.5 | 2116655724.7 | 2600 | 203488354.5 | 156.3948 | 156.3948
AY2 | 8 | 80 | 3.04 | 338.5 | 428 | 440429.12 | 7.900655e-06 | 0.008080356 | 2.019583 | 4.399245e-06 | 0.003150948 | 4.099761 | 3.765446 | 0.001448248 | 0.001576831 | 3.473018e-05 | 0.002896497 | 2.226156e-06 | 2.22424e-06 | 4.019373 | 2.938106 | 1 | 1.034644 | 1.973 | 211955.444 | 2.14 | 1301.12 | 54506156 | 251 | 2.792103 | 466 | 428 | 466 | 251 | 41.7 | 1095.7656 | 1.02 | 465 | 2450478647.5 | 2116655724.7 | 2600 | 203488354.5 | 156.3948 | 156.3948
AY3 | 1 | 81 | 3.03 | 102.5 | 429 | 133236.675 | 5.960624e-07 | 0.000610928 | 0.152337 | 9.62657e-08 | 0.0002389277 | 0.310575 | 0.2853034 | 0.0001097321 | 0.0001194519 | 2.682936e-06 | 0.0002194641 | 1.688354e-07 | 1.688523e-07 | 0.3038894 | 0.2249569 | 0.1323434 | 0.1421254 | 0.619 | 265551 | 2.145 | 1299.87 | 218089000 | 1000 | 2.783448 | 467 | 429 | 467 | 1000 | 40.9 | 4384.38 | 1.022 | 465 | 33909598797.8 | 8487296916.7 | 2600 | 814838850.7 | 626.8618 | 626.8618
AY3 | 2 | 82 | 3.03 | 251 | 429 | 326267.37 | 1.459626e-06 | 0.001496029 | 0.3730398 | 2.357336e-07 | 0.0005850816 | 0.76053 | 0.6986453 | 0.0002687097 | 0.0002925115 | 6.56992e-06 | 0.0005374195 | 4.134409e-07 | 4.134823e-07 | 0.7441585 | 0.55087 | 0.3240801 | 0.348034 | 0.619 | 265551 | 2.145 | 1299.87 | 218089000 | 1000 | 2.783448 | 467 | 429 | 467 | 1000 | 40.9 | 4384.38 | 1.022 | 465 | 33909598797.8 | 8487296916.7 | 2600 | 814838850.7 | 626.8618 | 626.8618
AY3 | 3 | 83 | 3.03 | 375.5 | 429 | 488101.185 | 2.183624e-06 | 0.002238083 | 0.5580735 | 3.526612e-07 | 0.0008752914 | 1.137765 | 1.045185 | 0.0004019941 | 0.0004376019 | 9.828706e-06 | 0.0008039881 | 6.185142e-07 | 6.185761e-07 | 1.113273 | 0.8241103 | 0.4848289 | 0.5206644 | 0.619 | 265551 | 2.145 | 1299.87 | 218089000 | 1000 | 2.783448 | 467 | 429 | 467 | 1000 | 40.9 | 4384.38 | 1.022 | 465 | 33909598797.8 | 8487296916.7 | 2600 | 814838850.7 | 626.8618 | 626.8618
AY3 | 4 | 84 | 3.03 | 500.5 | 429 | 650584.935 | 2.910529e-06 | 0.002983117 | 0.7438503 | 4.700584e-07 | 0.001166667 | 1.516515 | 1.393115 | 0.0005358137 | 0.000583275 | 1.310058e-05 | 0.001071627 | 8.244111e-07 | 8.244936e-07 | 1.48387 | 1.098448 | 0.6462234 | 0.6939881 | 0.619 | 265551 | 2.145 | 1299.87 | 218089000 | 1000 | 2.783448 | 467 | 429 | 467 | 1000 | 40.9 | 4384.38 | 1.022 | 465 | 33909598797.8 | 8487296916.7 | 2600 | 814838850.7 | 626.8618 | 626.8618
AY3 | 5 | 85 | 3.03 | 534 | 429 | 694130.58 | 3.10534e-06 | 0.003182786 | 0.7936385 | 5.015208e-07 | 0.001244755 | 1.61802 | 1.486361 | 0.0005716773 | 0.0006223154 | 1.397744e-05 | 0.001143355 | 8.795915e-07 | 8.796795e-07 | 1.58319 | 1.17197 | 0.6894771 | 0.7404389 | 0.619 | 265551 | 2.145 | 1299.87 | 218089000 | 1000 | 2.783448 | 467 | 429 | 467 | 1000 | 40.9 | 4384.38 | 1.022 | 465 | 33909598797.8 | 8487296916.7 | 2600 | 814838850.7 | 626.8618 | 626.8618
AY3 | 6 | 86 | 3.03 | 624.5 | 429 | 811768.815 | 3.631619e-06 | 0.003722191 | 0.9281409 | 5.865164e-07 | 0.001455711 | 1.892235 | 1.738263 | 0.0006685627 | 0.0007277827 | 1.634628e-05 | 0.001337125 | 1.028661e-06 | 1.028764e-06 | 1.851502 | 1.370591 | 0.8063267 | 0.8659252 | 0.619 | 265551 | 2.145 | 1299.87 | 218089000 | 1000 | 2.783448 | 467 | 429 | 467 | 1000 | 40.9 | 4384.38 | 1.022 | 465 | 33909598797.8 | 8487296916.7 | 2600 | 814838850.7 | 626.8618 | 626.8618
AY3 | 7 | 87 | 3.03 | 701 | 429 | 911208.87 | 4.076485e-06 | 0.004178151 | 1.041836 | 6.583635e-07 | 0.001634033 | 2.12403 | 1.951197 | 0.0007504603 | 0.0008169346 | 1.834866e-05 | 0.001500921 | 1.15467e-06 | 1.154785e-06 | 2.078307 | 1.538486 | 0.9051001 | 0.9719993 | 0.619 | 265551 | 2.145 | 1299.87 | 218089000 | 1000 | 2.783448 | 467 | 429 | 467 | 1000 | 40.9 | 4384.38 | 1.022 | 465 | 33909598797.8 | 8487296916.7 | 2600 | 814838850.7 | 626.8618 | 626.8618
AY3 | 8 | 88 | 3.03 | 774.5 | 429 | 1006749.315 | 4.503905e-06 | 0.004616232 | 1.151073 | 7.27393e-07 | 0.001805361 | 2.346735 | 2.15578 | 0.0008291462 | 0.0009025904 | 2.027252e-05 | 0.001658292 | 1.275737e-06 | 1.275865e-06 | 2.296218 | 1.699796 | 1 | 1.073914 | 0.619 | 265551 | 2.145 | 1299.87 | 218089000 | 1000 | 2.783448 | 467 | 429 | 467 | 1000 | 40.9 | 4384.38 | 1.022 | 465 | 33909598797.8 | 8487296916.7 | 2600 | 814838850.7 | 626.8618 | 626.8618
AY4 | 1 | 89 | 3.02 | 100.5 | 431 | 130812.81 | 5.748893e-07 | 0.0005917504 | 0.1489005 | 9.272098e-08 | 0.0002320186 | 0.302 | 0.2775309 | 0.0001067427 | 0.0001161538 | 2.505696e-06 | 0.0002134853 | 1.640151e-07 | 1.63811e-07 | 0.298419 | 0.2140485 | 0.1184443 | 0.1272762 | 0.739 | 320101.545 | 2.155 | 1301.62 | 221060805 | 1005 | 2.775309 | 469 | 431 | 469 | 1005 | 42.6 | 4383.5286 | 1.012 | 465 | 34519015951.2 | 8639793128.8 | 2600 | 821438963.3 | 631.0897 | 631.0897
AY4 | 2 | 90 | 3.02 | 249.5 | 431 | 324754.19 | 1.427213e-06 | 0.001469072 | 0.3696585 | 2.301879e-07 | 0.0005760063 | 0.7497413 | 0.6889947 | 0.0002649979 | 0.000288362 | 6.220609e-06 | 0.0005299959 | 4.071817e-07 | 4.06675e-07 | 0.7408511 | 0.5313941 | 0.2940483 | 0.3159743 | 0.739 | 320101.545 | 2.155 | 1301.62 | 221060805 | 1005 | 2.775309 | 469 | 431 | 469 | 1005 | 42.6 | 4383.5286 | 1.012 | 465 | 34519015951.2 | 8639793128.8 | 2600 | 821438963.3 | 631.0897 | 631.0897
AY4 | 3 | 91 | 3.02 | 374.5 | 431 | 487456.69 | 2.142249e-06 | 0.00220508 | 0.5548581 | 3.455125e-07 | 0.0008645866 | 1.125363 | 1.034182 | 0.0003977625 | 0.000432832 | 9.337147e-06 | 0.0007955249 | 6.111806e-07 | 6.104199e-07 | 1.112019 | 0.7976237 | 0.4413671 | 0.474278 | 0.739 | 320101.545 | 2.155 | 1301.62 | 221060805 | 1005 | 2.775309 | 469 | 431 | 469 | 1005 | 42.6 | 4383.5286 | 1.012 | 465 | 34519015951.2 | 8639793128.8 | 2600 | 821438963.3 | 631.0897 | 631.0897
AY4 | 4 | 92 | 3.02 | 500 | 431 | 650810 | 2.860146e-06 | 0.002944032 | 0.7407986 | 4.612984e-07 | 0.001154321 | 1.502488 | 1.380751 | 0.000531058 | 0.0005778798 | 1.246615e-05 | 0.001062116 | 8.159955e-07 | 8.149799e-07 | 1.484672 | 1.064918 | 0.5892752 | 0.633215 | 0.739 | 320101.545 | 2.155 | 1301.62 | 221060805 | 1005 | 2.775309 | 469 | 431 | 469 | 1005 | 42.6 | 4383.5286 | 1.012 | 465 | 34519015951.2 | 8639793128.8 | 2600 | 821438963.3 | 631.0897 | 631.0897
AY4 | 5 | 93 | 3.02 | 551.5 | 431 | 717843.43 | 3.154741e-06 | 0.003247267 | 0.8171009 | 5.088121e-07 | 0.001273216 | 1.657244 | 1.522968 | 0.000585757 | 0.0006374015 | 1.375016e-05 | 0.001171514 | 9.00043e-07 | 8.989228e-07 | 1.637593 | 1.174605 | 0.6499705 | 0.6984361 | 0.739 | 320101.545 | 2.155 | 1301.62 | 221060805 | 1005 | 2.775309 | 469 | 431 | 469 | 1005 | 42.6 | 4383.5286 | 1.012 | 465 | 34519015951.2 | 8639793128.8 | 2600 | 821438963.3 | 631.0897 | 631.0897
AY4 | 6 | 94 | 3.02 | 623.5 | 431 | 811560.07 | 3.566602e-06 | 0.003671207 | 0.9237758 | 5.752391e-07 | 0.001439439 | 1.873602 | 1.721796 | 0.0006622293 | 0.0007206162 | 1.554529e-05 | 0.001324459 | 1.017546e-06 | 1.01628e-06 | 1.851385 | 1.327953 | 0.7348262 | 0.7896191 | 0.739 | 320101.545 | 2.155 | 1301.62 | 221060805 | 1005 | 2.775309 | 469 | 431 | 469 | 1005 | 42.6 | 4383.5286 | 1.012 | 465 | 34519015951.2 | 8639793128.8 | 2600 | 821438963.3 | 631.0897 | 631.0897
AY4 | 7 | 95 | 3.02 | 699.5 | 431 | 910483.19 | 4.001344e-06 | 0.0041187 | 1.036377 | 6.453565e-07 | 0.001614895 | 2.10198 | 1.93167 | 0.0007429502 | 0.0008084539 | 1.744014e-05 | 0.0014859 | 1.141578e-06 | 1.140157e-06 | 2.077055 | 1.48982 | 0.824396 | 0.8858678 | 0.739 | 320101.545 | 2.155 | 1301.62 | 221060805 | 1005 | 2.775309 | 469 | 431 | 469 | 1005 | 42.6 | 4383.5286 | 1.012 | 465 | 34519015951.2 | 8639793128.8 | 2600 | 821438963.3 | 631.0897 | 631.0897
AY4 | 8 | 96 | 3.02 | 774.5 | 431 | 1008104.69 | 4.430366e-06 | 0.004560305 | 1.147497 | 7.145512e-07 | 0.001788044 | 2.327353 | 2.138783 | 0.0008226089 | 0.0008951359 | 1.931007e-05 | 0.001645218 | 1.263977e-06 | 1.262404e-06 | 2.299756 | 1.649558 | 0.9127873 | 0.98085 | 0.739 | 320101.545 | 2.155 | 1301.62 | 221060805 | 1005 | 2.775309 | 469 | 431 | 469 | 1005 | 42.6 | 4383.5286 | 1.012 | 465 | 34519015951.2 | 8639793128.8 | 2600 | 821438963.3 | 631.0897 | 631.0897
AY4 | 9 | 97 | 3.02 | 848.5 | 431 | 1104424.57 | 4.853668e-06 | 0.004996022 | 1.257135 | 7.828234e-07 | 0.001958883 | 2.549721 | 2.343134 | 0.0009012054 | 0.0009806621 | 2.115506e-05 | 0.001802411 | 1.384744e-06 | 1.383021e-06 | 2.519488 | 1.807166 | 1 | 1.074566 | 0.739 | 320101.545 | 2.155 | 1301.62 | 221060805 | 1005 | 2.775309 | 469 | 431 | 469 | 1005 | 42.6 | 4383.5286 | 1.012 | 465 | 34519015951.2 | 8639793128.8 | 2600 | 821438963.3 | 631.0897 | 631.0897
Note on Y1: Rouzbeh Davoudi: shear reinforcement index. The minimum amount in 0.33 Mpa

## shearstrength
V | V-aci
|  | 0 | 0
799.8 | 620 | 1200 | 1200
416 | 320
282.96 | 216
960 | 800
727.74 | 622
387 | 297.6923
324 | 240
312 | 240
424.5 | 365.9483
1000 | 751.8797
900 | 750
825 | 896.7391
775 | 880.6818
100 | 86
178 | 125
242 | 175
246 | 179
130 | 86
108 | 95
180 | 145
259 | 180
309 | 184
100 | 99
204 | 150
269 | 185
255 | 189
118 | 118
226 | 149
254 | 175
267 | 179
140 | 118
343 | 424.3
462 | 424.3
310 | 413.9
380 | 413.9
94 | 105
834 | 1142
699 | 1177
283.376 | 318.4
275.17 | 393.1
450.864 | 484.8
396.88 | 496.1
633.65 | 667
351.84 | 733
674 | 772
550 | 764
472 | 776

## 95Cracks
Image Seri | Image Name | Final Image name | a/d | V (KN) | d | M (KN.mm) | M/EI | M/bh^2 | M/(As fy d) | V/(GJ) | V/(bd) | M/(bd) | M/bh | M/(bhl) | M/(bdl) | M/(fc bhl) | M/(bh (l/2)) | M/(abh (l/2)) | M/(a^2 bh) | M/(rho bd) | V/(2*sqrt(fc) bd) | M/M_fracture | V/(2 sqrt(fc) bd+Av fy d/s ) | Av fy/(b S) (Mpa) | Av fy d/s (N) | d/s | a (mm) | bh2 | width | a/h | h | d (mm) | h (mm) | b (mm) | fc (Mpa) | As (mm^2) | pho (%) | fy (Mpa) | J(mm^4) | I (mm^4) | L(mm) | Mn(N.mm) | V from Mn (KN) | Governing V | Column1 | Column2 | Column3 | Column4
H50_2 | 1 | 1 | 3.06 | 40 | 353 | 43207.2 | 1.53803e-06 | 0.001350225 | 0.1520799 | 1.19623e-06 | 0.0005665722 | 0.612 | 0.54009 | 0.0002077269 | 0.0002353846 | 4.162864e-06 | 0.0004154538 | 3.846154e-07 | 4.628858e-07 | 0.2684211 | 0.4829469 | 0.2247191 | 0.3237266 | 0.577 | 40736.2 | 1.357692 | 1080.18 | 32000000 | 200 | 2.70045 | 400 | 353 | 400 | 200 | 49.9 | 1609.68 | 2.28 | 500 | 1064916666.7 | 1066666666.7 | 2600 | 245928193.1 | 227.6733 | 123.5564 | Length (mm) | 1250
H50_2 | 2 | 2 | 3.06 | 60 | 353 | 64810.8 | 2.307045e-06 | 0.0020253375 | 0.2281199 | 1.794345e-06 | 0.0008498584 | 0.918 | 0.810135 | 0.0003115904 | 0.0003530769 | 6.244296e-06 | 0.0006231808 | 5.769231e-07 | 6.943287e-07 | 0.4026316 | 0.7244203 | 0.3370787 | 0.4855899 | 0.577 | 40736.2 | 1.357692 | 1080.18 | 32000000 | 200 | 2.70045 | 400 | 353 | 400 | 200 | 49.9 | 1609.68 | 2.28 | 500 | 1064916666.7 | 1066666666.7 | 2600 | 245928193.1 | 227.6733 | 123.5564 | width (mm) | 200
H50_2 | 3 | 3 | 3.06 | 85 | 353 | 91815.3 | 3.268313e-06 | 0.002869228125 | 0.3231698 | 2.541989e-06 | 0.001203966 | 1.3005 | 1.14769125 | 0.0004414197 | 0.0005001923 | 8.846086e-06 | 0.0008828394 | 8.173077e-07 | 9.836324e-07 | 0.5703947 | 1.026262 | 0.4775281 | 0.6879191 | 0.577 | 40736.2 | 1.357692 | 1080.18 | 32000000 | 200 | 2.70045 | 400 | 353 | 400 | 200 | 49.9 | 1609.68 | 2.28 | 500 | 1064916666.7 | 1066666666.7 | 2600 | 245928193.1 | 227.6733 | 123.5564 | fc(Mpa) | 31.4
H50_2 | 4 | 4 | 3.06 | 110 | 353 | 118819.8 | 4.229582e-06 | 0.00371311875 | 0.4182198 | 3.289633e-06 | 0.001558074 | 1.683 | 1.4852475 | 0.000571249 | 0.0006473077 | 1.144788e-05 | 0.001142498 | 1.057692e-06 | 1.272936e-06 | 0.7381579 | 1.328104 | 0.6179775 | 0.8902482 | 0.577 | 40736.2 | 1.357692 | 1080.18 | 32000000 | 200 | 2.70045 | 400 | 353 | 400 | 200 | 49.9 | 1609.68 | 2.28 | 500 | 1064916666.7 | 1066666666.7 | 2600 | 245928193.1 | 227.6733 | 123.5564 | E (Mpa) | 26336.78
H50_2 | 5 | 5 | 3.06 | 130 | 353 | 140423.4 | 4.998596e-06 | 0.00438823125 | 0.4942597 | 3.887748e-06 | 0.00184136 | 1.989 | 1.7552925 | 0.0006751125 | 0.000765 | 1.352931e-05 | 0.001350225 | 1.25e-06 | 1.504379e-06 | 0.8723684 | 1.569577 | 0.7303371 | 1.052112 | 0.577 | 40736.2 | 1.357692 | 1080.18 | 32000000 | 200 | 2.70045 | 400 | 353 | 400 | 200 | 49.9 | 1609.68 | 2.28 | 500 | 1064916666.7 | 1066666666.7 | 2600 | 245928193.1 | 227.6733 | 123.5564 | G (Mpa) | 11450.77
H50_2 | 6 | 6 | 3.06 | 178 | 353 | 192272.04 | 6.844232e-06 | 0.00600850125 | 0.6767556 | 5.323224e-06 | 0.002521246 | 2.7234 | 2.4034005 | 0.0009243848 | 0.001047462 | 1.852475e-05 | 0.00184877 | 1.711538e-06 | 2.059842e-06 | 1.194474 | 2.149114 | 1 | 1.440583 | 0.577 | 40736.2 | 1.357692 | 1080.18 | 32000000 | 200 | 2.70045 | 400 | 353 | 400 | 200 | 49.9 | 1609.68 | 2.28 | 500 | 1064916666.7 | 1066666666.7 | 2600 | 245928193.1 | 227.6733 | 123.5564
H50_3 | 1 | 7 | 3.08 | 35 | 351 | 37837.8 | 1.346897e-06 | 0.00118243125 | 0.1341146 | 1.046701e-06 | 0.0004985755 | 0.539 | 0.4729725 | 0.0001819125 | 0.0002073077 | 3.645541e-06 | 0.000363825 | 3.365385e-07 | 4.046879e-07 | 0.2353712 | 0.4249864 | 0.1446281 | 0.2024132 | 1.29 | 90558 | 1.35 | 1081.08 | 32000000 | 200 | 2.7027 | 400 | 351 | 400 | 200 | 49.9 | 1607.58 | 2.29 | 500 | 1064916666.7 | 1066666666.7 | 2600 | 244049518.8 | 225.746 | 172.907
H50_3 | 2 | 8 | 3.08 | 42 | 351 | 45405.36 | 1.616277e-06 | 0.0014189175 | 0.1609376 | 1.256042e-06 | 0.0005982906 | 0.6468 | 0.567567 | 0.000218295 | 0.0002487692 | 4.374649e-06 | 0.00043659 | 4.038462e-07 | 4.856255e-07 | 0.2824454 | 0.5099836 | 0.1735537 | 0.2428959 | 1.29 | 90558 | 1.35 | 1081.08 | 32000000 | 200 | 2.7027 | 400 | 351 | 400 | 200 | 49.9 | 1607.58 | 2.29 | 500 | 1064916666.7 | 1066666666.7 | 2600 | 244049518.8 | 225.746 | 172.907
H50_3 | 3 | 9 | 3.08 | 60 | 351 | 64864.8 | 2.308967e-06 | 0.002027025 | 0.2299108 | 1.794345e-06 | 0.0008547009 | 0.924 | 0.81081 | 0.00031185 | 0.0003553846 | 6.249499e-06 | 0.0006237 | 5.769231e-07 | 6.937507e-07 | 0.4034934 | 0.7285481 | 0.2479339 | 0.3469941 | 1.29 | 90558 | 1.35 | 1081.08 | 32000000 | 200 | 2.7027 | 400 | 351 | 400 | 200 | 49.9 | 1607.58 | 2.29 | 500 | 1064916666.7 | 1066666666.7 | 2600 | 244049518.8 | 225.746 | 172.907
H50_3 | 4 | 10 | 3.08 | 85 | 351 | 91891.8 | 3.271036e-06 | 0.00287161875 | 0.325707 | 2.541989e-06 | 0.001210826 | 1.309 | 1.1486475 | 0.0004417875 | 0.0005034615 | 8.853457e-06 | 0.000883575 | 8.173077e-07 | 9.828135e-07 | 0.5716157 | 1.03211 | 0.3512397 | 0.491575 | 1.29 | 90558 | 1.35 | 1081.08 | 32000000 | 200 | 2.7027 | 400 | 351 | 400 | 200 | 49.9 | 1607.58 | 2.29 | 500 | 1064916666.7 | 1066666666.7 | 2600 | 244049518.8 | 225.746 | 172.907
H50_3 | 5 | 11 | 3.08 | 110 | 351 | 118918.8 | 4.233106e-06 | 0.0037162125 | 0.4215031 | 3.289633e-06 | 0.001566952 | 1.694 | 1.486485 | 0.000571725 | 0.0006515385 | 1.145741e-05 | 0.00114345 | 1.057692e-06 | 1.271876e-06 | 0.739738 | 1.335671 | 0.4545455 | 0.6361559 | 1.29 | 90558 | 1.35 | 1081.08 | 32000000 | 200 | 2.7027 | 400 | 351 | 400 | 200 | 49.9 | 1607.58 | 2.29 | 500 | 1064916666.7 | 1066666666.7 | 2600 | 244049518.8 | 225.746 | 172.907
H50_3 | 6 | 12 | 3.08 | 130 | 351 | 140540.4 | 5.002761e-06 | 0.0043918875 | 0.4981401 | 3.887748e-06 | 0.001851852 | 2.002 | 1.756755 | 0.000675675 | 0.00077 | 1.354058e-05 | 0.00135135 | 1.25e-06 | 1.503127e-06 | 0.8742358 | 1.578521 | 0.5371901 | 0.7518206 | 1.29 | 90558 | 1.35 | 1081.08 | 32000000 | 200 | 2.7027 | 400 | 351 | 400 | 200 | 49.9 | 1607.58 | 2.29 | 500 | 1064916666.7 | 1066666666.7 | 2600 | 244049518.8 | 225.746 | 172.907
H50_3 | 1 | 13 | 3.08 | 150 | 351 | 162162 | 5.772417e-06 | 0.0050675625 | 0.574777 | 4.485863e-06 | 0.002136752 | 2.31 | 2.027025 | 0.000779625 | 0.0008884615 | 1.562375e-05 | 0.00155925 | 1.442308e-06 | 1.734377e-06 | 1.008734 | 1.82137 | 0.6198347 | 0.8674854 | 1.29 | 90558 | 1.35 | 1081.08 | 32000000 | 200 | 2.7027 | 400 | 351 | 400 | 200 | 49.9 | 1607.58 | 2.29 | 500 | 1064916666.7 | 1066666666.7 | 2600 | 244049518.8 | 225.746 | 172.907
H50_3 | 2 | 14 | 3.08 | 242 | 351 | 261621.36 | 9.312833e-06 | 0.0081756675 | 0.9273069 | 7.237192e-06 | 0.003447293 | 3.7268 | 3.270267 | 0.001257795 | 0.001433385 | 2.520631e-05 | 0.00251559 | 2.326923e-06 | 2.798128e-06 | 1.627424 | 2.938477 | 1 | 1.399543 | 1.29 | 90558 | 1.35 | 1081.08 | 32000000 | 200 | 2.7027 | 400 | 351 | 400 | 200 | 49.9 | 1607.58 | 2.29 | 500 | 1064916666.7 | 1066666666.7 | 2600 | 244049518.8 | 225.746 | 172.907
H50_4 | 1 | 15 | 3.08 | 35 | 351 | 37837.8 | 1.346897e-06 | 0.00118243125 | 0.1027166 | 1.046701e-06 | 0.0004985755 | 0.539 | 0.4729725 | 0.0001819125 | 0.0002073077 | 3.645541e-06 | 0.000363825 | 3.365385e-07 | 4.046879e-07 | 0.1802676 | 0.4249864 | 0.1422764 | 0.2024132 | 1.29 | 90558 | 1.35 | 1081.08 | 32000000 | 200 | 2.7027 | 400 | 351 | 400 | 200 | 49.9 | 2098.98 | 2.99 | 500 | 1064916666.7 | 1066666666.7 | 2600 | 303451193.9 | 280.6926 | 172.907
H50_4 | 2 | 16 | 3.08 | 42 | 351 | 45405.36 | 1.616277e-06 | 0.0014189175 | 0.1232599 | 1.256042e-06 | 0.0005982906 | 0.6468 | 0.567567 | 0.000218295 | 0.0002487692 | 4.374649e-06 | 0.00043659 | 4.038462e-07 | 4.856255e-07 | 0.2163211 | 0.5099836 | 0.1707317 | 0.2428959 | 1.29 | 90558 | 1.35 | 1081.08 | 32000000 | 200 | 2.7027 | 400 | 351 | 400 | 200 | 49.9 | 2098.98 | 2.99 | 500 | 1064916666.7 | 1066666666.7 | 2600 | 303451193.9 | 280.6926 | 172.907
H50_4 | 3 | 17 | 3.08 | 60 | 351 | 64864.8 | 2.308967e-06 | 0.002027025 | 0.1760855 | 1.794345e-06 | 0.0008547009 | 0.924 | 0.81081 | 0.00031185 | 0.0003553846 | 6.249499e-06 | 0.0006237 | 5.769231e-07 | 6.937507e-07 | 0.3090301 | 0.7285481 | 0.2439024 | 0.3469941 | 1.29 | 90558 | 1.35 | 1081.08 | 32000000 | 200 | 2.7027 | 400 | 351 | 400 | 200 | 49.9 | 2098.98 | 2.99 | 500 | 1064916666.7 | 1066666666.7 | 2600 | 303451193.9 | 280.6926 | 172.907
H50_4 | 4 | 18 | 3.08 | 85 | 351 | 91891.8 | 3.271036e-06 | 0.00287161875 | 0.2494545 | 2.541989e-06 | 0.001210826 | 1.309 | 1.1486475 | 0.0004417875 | 0.0005034615 | 8.853457e-06 | 0.000883575 | 8.173077e-07 | 9.828135e-07 | 0.4377926 | 1.03211 | 0.3455285 | 0.491575 | 1.29 | 90558 | 1.35 | 1081.08 | 32000000 | 200 | 2.7027 | 400 | 351 | 400 | 200 | 49.9 | 2098.98 | 2.99 | 500 | 1064916666.7 | 1066666666.7 | 2600 | 303451193.9 | 280.6926 | 172.907
H50_4 | 5 | 19 | 3.08 | 110 | 351 | 118918.8 | 4.233106e-06 | 0.0037162125 | 0.3228235 | 3.289633e-06 | 0.001566952 | 1.694 | 1.486485 | 0.000571725 | 0.0006515385 | 1.145741e-05 | 0.00114345 | 1.057692e-06 | 1.271876e-06 | 0.5665552 | 1.335671 | 0.4471545 | 0.6361559 | 1.29 | 90558 | 1.35 | 1081.08 | 32000000 | 200 | 2.7027 | 400 | 351 | 400 | 200 | 49.9 | 2098.98 | 2.99 | 500 | 1064916666.7 | 1066666666.7 | 2600 | 303451193.9 | 280.6926 | 172.907
H50_4 | 6 | 20 | 3.08 | 130 | 351 | 140540.4 | 5.002761e-06 | 0.0043918875 | 0.3815186 | 3.887748e-06 | 0.001851852 | 2.002 | 1.756755 | 0.000675675 | 0.00077 | 1.354058e-05 | 0.00135135 | 1.25e-06 | 1.503127e-06 | 0.6695652 | 1.578521 | 0.5284553 | 0.7518206 | 1.29 | 90558 | 1.35 | 1081.08 | 32000000 | 200 | 2.7027 | 400 | 351 | 400 | 200 | 49.9 | 2098.98 | 2.99 | 500 | 1064916666.7 | 1066666666.7 | 2600 | 303451193.9 | 280.6926 | 172.907
H50_4 | 7 | 21 | 3.08 | 150 | 351 | 162162 | 5.772417e-06 | 0.0050675625 | 0.4402138 | 4.485863e-06 | 0.002136752 | 2.31 | 2.027025 | 0.000779625 | 0.0008884615 | 1.562375e-05 | 0.00155925 | 1.442308e-06 | 1.734377e-06 | 0.7725753 | 1.82137 | 0.6097561 | 0.8674854 | 1.29 | 90558 | 1.35 | 1081.08 | 32000000 | 200 | 2.7027 | 400 | 351 | 400 | 200 | 49.9 | 2098.98 | 2.99 | 500 | 1064916666.7 | 1066666666.7 | 2600 | 303451193.9 | 280.6926 | 172.907
H50_4 | 8 | 22 | 3.08 | 195 | 351 | 210810.6 | 7.504142e-06 | 0.00658783125 | 0.572278 | 5.831622e-06 | 0.002777778 | 3.003 | 2.6351325 | 0.0010135125 | 0.001155 | 2.031087e-05 | 0.002027025 | 1.875e-06 | 2.25469e-06 | 1.004348 | 2.367781 | 0.7926829 | 1.127731 | 1.29 | 90558 | 1.35 | 1081.08 | 32000000 | 200 | 2.7027 | 400 | 351 | 400 | 200 | 49.9 | 2098.98 | 2.99 | 500 | 1064916666.7 | 1066666666.7 | 2600 | 303451193.9 | 280.6926 | 172.907
H50_4 | 9 | 23 | 3.08 | 246 | 351 | 265945.68 | 9.466764e-06 | 0.0083108025 | 0.7219507 | 7.356815e-06 | 0.003504274 | 3.7884 | 3.324321 | 0.001278585 | 0.001457077 | 2.562295e-05 | 0.00255717 | 2.365385e-06 | 2.844378e-06 | 1.267023 | 2.987047 | 1 | 1.422676 | 1.29 | 90558 | 1.35 | 1081.08 | 32000000 | 200 | 2.7027 | 400 | 351 | 400 | 200 | 49.9 | 2098.98 | 2.99 | 500 | 1064916666.7 | 1066666666.7 | 2600 | 303451193.9 | 280.6926 | 172.907
H60_2 | 1 | 24 | 3.06 | 50 | 353 | 54009 | 1.922537e-06 | 0.00168778125 | 0.1900999 | 1.495288e-06 | 0.0007082153 | 0.765 | 0.6751125 | 0.0002596587 | 0.0002942308 | 4.270702e-06 | 0.0005193173 | 4.807692e-07 | 5.786073e-07 | 0.3355263 | 0.5468999 | 0.2777778 | 0.3468306 | 0.747 | 52738.2 | 1.357692 | 1080.18 | 32000000 | 200 | 2.70045 | 400 | 353 | 400 | 200 | 60.8 | 1609.68 | 2.28 | 500 | 1064916666.7 | 1066666666.7 | 2600 | 252773021.5 | 234.0101 | 144.1571
H60_2 | 2 | 25 | 3.06 | 84 | 353 | 90735.12 | 3.229862e-06 | 0.0028354725 | 0.3193678 | 2.512083e-06 | 0.001189802 | 1.2852 | 1.134189 | 0.0004362265 | 0.0004943077 | 7.174779e-06 | 0.0008724531 | 8.076923e-07 | 9.720602e-07 | 0.5636842 | 0.9187919 | 0.4666667 | 0.5826754 | 0.747 | 52738.2 | 1.357692 | 1080.18 | 32000000 | 200 | 2.70045 | 400 | 353 | 400 | 200 | 60.8 | 1609.68 | 2.28 | 500 | 1064916666.7 | 1066666666.7 | 2600 | 252773021.5 | 234.0101 | 144.1571
H60_2 | 3 | 26 | 3.06 | 95 | 353 | 102617.1 | 3.652821e-06 | 0.003206784375 | 0.3611898 | 2.841046e-06 | 0.001345609 | 1.4535 | 1.28271375 | 0.0004933514 | 0.0005590385 | 8.114333e-06 | 0.0009867029 | 9.134615e-07 | 1.099354e-06 | 0.6375 | 1.03911 | 0.5277778 | 0.6589781 | 0.747 | 52738.2 | 1.357692 | 1080.18 | 32000000 | 200 | 2.70045 | 400 | 353 | 400 | 200 | 60.8 | 1609.68 | 2.28 | 500 | 1064916666.7 | 1066666666.7 | 2600 | 252773021.5 | 234.0101 | 144.1571
H60_2 | 4 | 27 | 3.06 | 117 | 353 | 126381.06 | 4.498737e-06 | 0.003949408125 | 0.4448338 | 3.498973e-06 | 0.001657224 | 1.7901 | 1.57976325 | 0.00060760125 | 0.0006885 | 9.993442e-06 | 0.0012152025 | 1.125e-06 | 1.353941e-06 | 0.7851316 | 1.279746 | 0.65 | 0.8115835 | 0.747 | 52738.2 | 1.357692 | 1080.18 | 32000000 | 200 | 2.70045 | 400 | 353 | 400 | 200 | 60.8 | 1609.68 | 2.28 | 500 | 1064916666.7 | 1066666666.7 | 2600 | 252773021.5 | 234.0101 | 144.1571
H60_2 | 5 | 28 | 3.06 | 140 | 353 | 151225.2 | 5.383104e-06 | 0.0047257875 | 0.5322797 | 4.186805e-06 | 0.001983003 | 2.142 | 1.890315 | 0.0007270442 | 0.0008238462 | 1.195796e-05 | 0.001454088 | 1.346154e-06 | 1.6201e-06 | 0.9394737 | 1.53132 | 0.7777778 | 0.9711256 | 0.747 | 52738.2 | 1.357692 | 1080.18 | 32000000 | 200 | 2.70045 | 400 | 353 | 400 | 200 | 60.8 | 1609.68 | 2.28 | 500 | 1064916666.7 | 1066666666.7 | 2600 | 252773021.5 | 234.0101 | 144.1571
H60_2 | 6 | 29 | 3.06 | 162 | 353 | 174989.16 | 6.22902e-06 | 0.00546841125 | 0.6159237 | 4.844732e-06 | 0.002294618 | 2.4786 | 2.1873645 | 0.000841294 | 0.0009533077 | 1.383707e-05 | 0.001682588 | 1.557692e-06 | 1.874688e-06 | 1.087105 | 1.771956 | 0.9 | 1.123731 | 0.747 | 52738.2 | 1.357692 | 1080.18 | 32000000 | 200 | 2.70045 | 400 | 353 | 400 | 200 | 60.8 | 1609.68 | 2.28 | 500 | 1064916666.7 | 1066666666.7 | 2600 | 252773021.5 | 234.0101 | 144.1571
H60_2 | 7 | 30 | 3.06 | 180 | 353 | 194432.4 | 6.921134e-06 | 0.0060760125 | 0.6843596 | 5.383035e-06 | 0.002549575 | 2.754 | 2.430405 | 0.0009347712 | 0.001059231 | 1.537453e-05 | 0.001869542 | 1.730769e-06 | 2.082986e-06 | 1.207895 | 1.96884 | 1 | 1.24859 | 0.747 | 52738.2 | 1.357692 | 1080.18 | 32000000 | 200 | 2.70045 | 400 | 353 | 400 | 200 | 60.8 | 1609.68 | 2.28 | 500 | 1064916666.7 | 1066666666.7 | 2600 | 252773021.5 | 234.0101 | 144.1571
H60_3 | 1 | 31 | 3.08 | 50 | 351 | 54054 | 1.924139e-06 | 0.0016891875 | 0.1915923 | 1.495288e-06 | 0.0007122507 | 0.77 | 0.675675 | 0.000259875 | 0.0002961538 | 4.27426e-06 | 0.00051975 | 4.807692e-07 | 5.781256e-07 | 0.3362445 | 0.5500162 | 0.1937984 | 0.2780097 | 1.267 | 88943.4 | 1.35 | 1081.08 | 32000000 | 200 | 2.7027 | 400 | 351 | 400 | 200 | 60.8 | 1607.58 | 2.29 | 500 | 1064916666.7 | 1066666666.7 | 2600 | 250876499.2 | 232.061 | 179.843
H60_3 | 2 | 32 | 3.08 | 80 | 351 | 86486.4 | 3.078622e-06 | 0.0027027 | 0.3065477 | 2.39246e-06 | 0.001139601 | 1.232 | 1.08108 | 0.0004158 | 0.0004738462 | 6.838816e-06 | 0.0008316 | 7.692308e-07 | 9.250009e-07 | 0.5379913 | 0.8800258 | 0.3100775 | 0.4448156 | 1.267 | 88943.4 | 1.35 | 1081.08 | 32000000 | 200 | 2.7027 | 400 | 351 | 400 | 200 | 60.8 | 1607.58 | 2.29 | 500 | 1064916666.7 | 1066666666.7 | 2600 | 250876499.2 | 232.061 | 179.843
H60_3 | 3 | 33 | 3.08 | 95 | 351 | 102702.6 | 3.655864e-06 | 0.00320945625 | 0.3640254 | 2.841046e-06 | 0.001353276 | 1.463 | 1.2837825 | 0.0004937625 | 0.0005626923 | 8.12109375e-06 | 0.000987525 | 9.134615e-07 | 1.098439e-06 | 0.6388646 | 1.045031 | 0.3682171 | 0.5282185 | 1.267 | 88943.4 | 1.35 | 1081.08 | 32000000 | 200 | 2.7027 | 400 | 351 | 400 | 200 | 60.8 | 1607.58 | 2.29 | 500 | 1064916666.7 | 1066666666.7 | 2600 | 250876499.2 | 232.061 | 179.843
H60_3 | 4 | 34 | 3.08 | 117 | 351 | 126486.36 | 4.502485e-06 | 0.00395269875 | 0.4483261 | 3.498973e-06 | 0.001666667 | 1.8018 | 1.5810795 | 0.0006081075 | 0.000693 | 1.000177e-05 | 0.001216215 | 1.125e-06 | 1.352814e-06 | 0.7868122 | 1.287038 | 0.4534884 | 0.6505428 | 1.267 | 88943.4 | 1.35 | 1081.08 | 32000000 | 200 | 2.7027 | 400 | 351 | 400 | 200 | 60.8 | 1607.58 | 2.29 | 500 | 1064916666.7 | 1066666666.7 | 2600 | 250876499.2 | 232.061 | 179.843
H60_3 | 5 | 35 | 3.08 | 130 | 351 | 140540.4 | 5.002761e-06 | 0.0043918875 | 0.4981401 | 3.887748e-06 | 0.001851852 | 2.002 | 1.756755 | 0.000675675 | 0.00077 | 1.111308e-05 | 0.00135135 | 1.25e-06 | 1.503127e-06 | 0.8742358 | 1.430042 | 0.503876 | 0.7228253 | 1.267 | 88943.4 | 1.35 | 1081.08 | 32000000 | 200 | 2.7027 | 400 | 351 | 400 | 200 | 60.8 | 1607.58 | 2.29 | 500 | 1064916666.7 | 1066666666.7 | 2600 | 250876499.2 | 232.061 | 179.843
H60_3 | 6 | 36 | 3.08 | 165 | 351 | 178378.2 | 6.349659e-06 | 0.00557431875 | 0.6322547 | 4.934449e-06 | 0.002350427 | 2.541 | 2.2297275 | 0.0008575875 | 0.0009773077 | 1.410506e-05 | 0.001715175 | 1.586538e-06 | 1.907814e-06 | 1.109607 | 1.815053 | 0.6395349 | 0.9174321 | 1.267 | 88943.4 | 1.35 | 1081.08 | 32000000 | 200 | 2.7027 | 400 | 351 | 400 | 200 | 60.8 | 1607.58 | 2.29 | 500 | 1064916666.7 | 1066666666.7 | 2600 | 250876499.2 | 232.061 | 179.843
H60_3 | 7 | 37 | 3.08 | 258 | 351 | 278918.64 | 9.928557e-06 | 0.0087162075 | 0.9886164 | 7.715684e-06 | 0.003675214 | 3.9732 | 3.486483 | 0.001340955 | 0.001528154 | 2.205518e-05 | 0.00268191 | 2.480769e-06 | 2.983128e-06 | 1.735022 | 2.838083 | 1 | 1.43453 | 1.267 | 88943.4 | 1.35 | 1081.08 | 32000000 | 200 | 2.7027 | 400 | 351 | 400 | 200 | 60.8 | 1607.58 | 2.29 | 500 | 1064916666.7 | 1066666666.7 | 2600 | 250876499.2 | 232.061 | 179.843
H75_2 | 1 | 38 | 3.06 | 67 | 353 | 72372.06 | 2.5762e-06 | 0.002261626875 | 0.2547339 | 2.003685e-06 | 0.0009490085 | 1.0251 | 0.90465075 | 0.0003479426 | 0.0003942692 | 5.049965e-06 | 0.0006958852 | 6.442308e-07 | 7.753337e-07 | 0.4496053 | 0.6884221 | 0.3284314 | 0.4464815 | 0.747 | 52738.2 | 1.357692 | 1080.18 | 32000000 | 200 | 2.70045 | 400 | 353 | 400 | 200 | 68.9 | 1609.68 | 2.28 | 500 | 1064916666.7 | 1066666666.7 | 2600 | 256456875.4 | 237.4205 | 150.0565
H75_2 | 2 | 39 | 3.06 | 85 | 353 | 91815.3 | 3.268313e-06 | 0.002869228125 | 0.3231698 | 2.541989e-06 | 0.001203966 | 1.3005 | 1.14769125 | 0.0004414197 | 0.0005001923 | 6.406672e-06 | 0.0008828394 | 8.173077e-07 | 9.836324e-07 | 0.5703947 | 0.8733714 | 0.4166667 | 0.5664318 | 0.747 | 52738.2 | 1.357692 | 1080.18 | 32000000 | 200 | 2.70045 | 400 | 353 | 400 | 200 | 68.9 | 1609.68 | 2.28 | 500 | 1064916666.7 | 1066666666.7 | 2600 | 256456875.4 | 237.4205 | 150.0565
H75_2 | 3 | 40 | 3.06 | 95 | 353 | 102617.1 | 3.652821e-06 | 0.003206784375 | 0.3611898 | 2.841046e-06 | 0.001345609 | 1.4535 | 1.28271375 | 0.0004933514 | 0.0005590385 | 7.160398e-06 | 0.0009867029 | 9.134615e-07 | 1.099354e-06 | 0.6375 | 0.9761209 | 0.4656863 | 0.6330708 | 0.747 | 52738.2 | 1.357692 | 1080.18 | 32000000 | 200 | 2.70045 | 400 | 353 | 400 | 200 | 68.9 | 1609.68 | 2.28 | 500 | 1064916666.7 | 1066666666.7 | 2600 | 256456875.4 | 237.4205 | 150.0565
H75_2 | 4 | 41 | 3.06 | 117 | 353 | 126381.06 | 4.498737e-06 | 0.003949408125 | 0.4448338 | 3.498973e-06 | 0.001657224 | 1.7901 | 1.57976325 | 0.00060760125 | 0.0006885 | 8.818596e-06 | 0.0012152025 | 1.125e-06 | 1.353941e-06 | 0.7851316 | 1.20217 | 0.5735294 | 0.7796767 | 0.747 | 52738.2 | 1.357692 | 1080.18 | 32000000 | 200 | 2.70045 | 400 | 353 | 400 | 200 | 68.9 | 1609.68 | 2.28 | 500 | 1064916666.7 | 1066666666.7 | 2600 | 256456875.4 | 237.4205 | 150.0565
H75_2 | 5 | 42 | 3.06 | 140 | 353 | 151225.2 | 5.383104e-06 | 0.0047257875 | 0.5322797 | 4.186805e-06 | 0.001983003 | 2.142 | 1.890315 | 0.0007270442 | 0.0008238462 | 1.055217e-05 | 0.001454088 | 1.346154e-06 | 1.6201e-06 | 0.9394737 | 1.438494 | 0.6862745 | 0.9329464 | 0.747 | 52738.2 | 1.357692 | 1080.18 | 32000000 | 200 | 2.70045 | 400 | 353 | 400 | 200 | 68.9 | 1609.68 | 2.28 | 500 | 1064916666.7 | 1066666666.7 | 2600 | 256456875.4 | 237.4205 | 150.0565
H75_2 | 6 | 43 | 3.06 | 167 | 353 | 180390.06 | 6.421274e-06 | 0.005637189375 | 0.6349337 | 4.994261e-06 | 0.002365439 | 2.5551 | 2.25487575 | 0.0008672599 | 0.0009827308 | 1.258723e-05 | 0.00173452 | 1.605769e-06 | 1.932548e-06 | 1.120658 | 1.715918 | 0.8186275 | 1.112872 | 0.747 | 52738.2 | 1.357692 | 1080.18 | 32000000 | 200 | 2.70045 | 400 | 353 | 400 | 200 | 68.9 | 1609.68 | 2.28 | 500 | 1064916666.7 | 1066666666.7 | 2600 | 256456875.4 | 237.4205 | 150.0565
H75_2 | 7 | 44 | 3.06 | 204 | 353 | 220356.72 | 7.843951e-06 | 0.0068861475 | 0.7756076 | 6.100773e-06 | 0.002889518 | 3.1212 | 2.754459 | 0.001059407 | 0.001200462 | 1.537601e-05 | 0.002118815 | 1.961538e-06 | 2.360718e-06 | 1.368947 | 2.096091 | 1 | 1.359436 | 0.747 | 52738.2 | 1.357692 | 1080.18 | 32000000 | 200 | 2.70045 | 400 | 353 | 400 | 200 | 68.9 | 1609.68 | 2.28 | 500 | 1064916666.7 | 1066666666.7 | 2600 | 256456875.4 | 237.4205 | 150.0565
H75_3 | 1 | 45 | 3.08 | 58 | 351 | 62702.64 | 2.232001e-06 | 0.0019594575 | 0.2222471 | 1.734534e-06 | 0.0008262108 | 0.8932 | 0.783783 | 0.000301455 | 0.0003435385 | 4.375254e-06 | 0.00060291 | 5.576923e-07 | 6.706257e-07 | 0.3900437 | 0.5993432 | 0.2156134 | 0.3123048 | 1.267 | 88943.4 | 1.35 | 1081.08 | 32000000 | 200 | 2.7027 | 400 | 351 | 400 | 200 | 68.9 | 1607.58 | 2.29 | 500 | 1064916666.7 | 1066666666.7 | 2600 | 254550747.4 | 235.4597 | 185.709
H75_3 | 2 | 46 | 3.08 | 83 | 351 | 89729.64 | 3.194071e-06 | 0.00280405125 | 0.3180433 | 2.482177e-06 | 0.001182336 | 1.2782 | 1.1216205 | 0.0004313925 | 0.0004916154 | 6.261139e-06 | 0.000862785 | 7.980769e-07 | 9.596885e-07 | 0.5581659 | 0.8576808 | 0.3085502 | 0.446919 | 1.267 | 88943.4 | 1.35 | 1081.08 | 32000000 | 200 | 2.7027 | 400 | 351 | 400 | 200 | 68.9 | 1607.58 | 2.29 | 500 | 1064916666.7 | 1066666666.7 | 2600 | 254550747.4 | 235.4597 | 185.709
H75_3 | 3 | 47 | 3.08 | 95 | 351 | 102702.6 | 3.655864e-06 | 0.00320945625 | 0.3640254 | 2.841046e-06 | 0.001353276 | 1.463 | 1.2837825 | 0.0004937625 | 0.0005626923 | 7.166364e-06 | 0.000987525 | 9.134615e-07 | 1.098439e-06 | 0.6388646 | 0.9816829 | 0.3531599 | 0.5115338 | 1.267 | 88943.4 | 1.35 | 1081.08 | 32000000 | 200 | 2.7027 | 400 | 351 | 400 | 200 | 68.9 | 1607.58 | 2.29 | 500 | 1064916666.7 | 1066666666.7 | 2600 | 254550747.4 | 235.4597 | 185.709
H75_3 | 4 | 48 | 3.08 | 117 | 351 | 126486.36 | 4.502485e-06 | 0.00395269875 | 0.4483261 | 3.498973e-06 | 0.001666667 | 1.8018 | 1.5810795 | 0.0006081075 | 0.000693 | 8.825943e-06 | 0.001216215 | 1.125e-06 | 1.352814e-06 | 0.7868122 | 1.20902 | 0.4349442 | 0.6299942 | 1.267 | 88943.4 | 1.35 | 1081.08 | 32000000 | 200 | 2.7027 | 400 | 351 | 400 | 200 | 68.9 | 1607.58 | 2.29 | 500 | 1064916666.7 | 1066666666.7 | 2600 | 254550747.4 | 235.4597 | 185.709
H75_3 | 5 | 49 | 3.08 | 140 | 351 | 151351.2 | 5.387589e-06 | 0.004729725 | 0.5364585 | 4.186805e-06 | 0.001994302 | 2.156 | 1.89189 | 0.00072765 | 0.0008292308 | 1.056096e-05 | 0.0014553 | 1.346154e-06 | 1.618752e-06 | 0.9414847 | 1.446691 | 0.5204461 | 0.7538392 | 1.267 | 88943.4 | 1.35 | 1081.08 | 32000000 | 200 | 2.7027 | 400 | 351 | 400 | 200 | 68.9 | 1607.58 | 2.29 | 500 | 1064916666.7 | 1066666666.7 | 2600 | 254550747.4 | 235.4597 | 185.709
H75_3 | 6 | 50 | 3.08 | 167 | 351 | 180540.36 | 6.426624e-06 | 0.00564188625 | 0.6399184 | 4.994261e-06 | 0.002378917 | 2.5718 | 2.2567545 | 0.0008679825 | 0.0009891538 | 1.259771e-05 | 0.001735965 | 1.605769e-06 | 1.930939e-06 | 1.123057 | 1.725695 | 0.6208178 | 0.8992225 | 1.267 | 88943.4 | 1.35 | 1081.08 | 32000000 | 200 | 2.7027 | 400 | 351 | 400 | 200 | 68.9 | 1607.58 | 2.29 | 500 | 1064916666.7 | 1066666666.7 | 2600 | 254550747.4 | 235.4597 | 185.709
H75_3 | 7 | 51 | 3.08 | 269 | 351 | 290810.52 | 1.035187e-05 | 0.00908782875 | 1.030767 | 8.044647e-06 | 0.003831909 | 4.1426 | 3.6351315 | 0.0013981275 | 0.001593308 | 2.029213e-05 | 0.002796255 | 2.586538e-06 | 3.110316e-06 | 1.808996 | 2.779713 | 1 | 1.448448 | 1.267 | 88943.4 | 1.35 | 1081.08 | 32000000 | 200 | 2.7027 | 400 | 351 | 400 | 200 | 68.9 | 1607.58 | 2.29 | 500 | 1064916666.7 | 1066666666.7 | 2600 | 254550747.4 | 235.4597 | 185.709
H75_4 | 1 | 52 | 3.08 | 50 | 351 | 54054 | 1.924139e-06 | 0.0016891875 | 0.1467379 | 1.495288e-06 | 0.0007122507 | 0.77 | 0.675675 | 0.000259875 | 0.0002961538 | 3.771771e-06 | 0.00051975 | 4.807692e-07 | 5.781256e-07 | 0.2575251 | 0.5166752 | 0.1959248 | 0.2692283 | 1.267 | 88943.4 | 1.35 | 1081.08 | 32000000 | 200 | 2.7027 | 400 | 351 | 400 | 200 | 68.9 | 2098.98 | 2.99 | 500 | 1064916666.7 | 1066666666.7 | 2600 | 321353605.0 | 297.2524 | 185.709
H75_4 | 2 | 53 | 3.08 | 83 | 351 | 89729.64 | 3.194071e-06 | 0.00280405125 | 0.243585 | 2.482177e-06 | 0.001182336 | 1.2782 | 1.1216205 | 0.0004313925 | 0.0004916154 | 6.261139e-06 | 0.000862785 | 7.980769e-07 | 9.596885e-07 | 0.4274916 | 0.8576808 | 0.3252351 | 0.446919 | 1.267 | 88943.4 | 1.35 | 1081.08 | 32000000 | 200 | 2.7027 | 400 | 351 | 400 | 200 | 68.9 | 2098.98 | 2.99 | 500 | 1064916666.7 | 1066666666.7 | 2600 | 321353605.0 | 297.2524 | 185.709
H75_4 | 3 | 54 | 3.08 | 95 | 351 | 102702.6 | 3.655864e-06 | 0.00320945625 | 0.2788021 | 2.841046e-06 | 0.001353276 | 1.463 | 1.2837825 | 0.0004937625 | 0.0005626923 | 7.166364e-06 | 0.000987525 | 9.134615e-07 | 1.098439e-06 | 0.4892977 | 0.9816829 | 0.3722571 | 0.5115338 | 1.267 | 88943.4 | 1.35 | 1081.08 | 32000000 | 200 | 2.7027 | 400 | 351 | 400 | 200 | 68.9 | 2098.98 | 2.99 | 500 | 1064916666.7 | 1066666666.7 | 2600 | 321353605.0 | 297.2524 | 185.709
H75_4 | 4 | 55 | 3.08 | 117 | 351 | 126486.36 | 4.502485e-06 | 0.00395269875 | 0.3433668 | 3.498973e-06 | 0.001666667 | 1.8018 | 1.5810795 | 0.0006081075 | 0.000693 | 8.825943e-06 | 0.001216215 | 1.125e-06 | 1.352814e-06 | 0.6026087 | 1.20902 | 0.4584639 | 0.6299942 | 1.267 | 88943.4 | 1.35 | 1081.08 | 32000000 | 200 | 2.7027 | 400 | 351 | 400 | 200 | 68.9 | 2098.98 | 2.99 | 500 | 1064916666.7 | 1066666666.7 | 2600 | 321353605.0 | 297.2524 | 185.709
H75_4 | 5 | 56 | 3.08 | 140 | 351 | 151351.2 | 5.387589e-06 | 0.004729725 | 0.4108662 | 4.186805e-06 | 0.001994302 | 2.156 | 1.89189 | 0.00072765 | 0.0008292308 | 1.056096e-05 | 0.0014553 | 1.346154e-06 | 1.618752e-06 | 0.7210702 | 1.446691 | 0.5485893 | 0.7538392 | 1.267 | 88943.4 | 1.35 | 1081.08 | 32000000 | 200 | 2.7027 | 400 | 351 | 400 | 200 | 68.9 | 2098.98 | 2.99 | 500 | 1064916666.7 | 1066666666.7 | 2600 | 321353605.0 | 297.2524 | 185.709
H75_4 | 6 | 57 | 3.08 | 167 | 351 | 180540.36 | 6.426624e-06 | 0.00564188625 | 0.4901047 | 4.994261e-06 | 0.002378917 | 2.5718 | 2.2567545 | 0.0008679825 | 0.0009891538 | 1.259771e-05 | 0.001735965 | 1.605769e-06 | 1.930939e-06 | 0.8601338 | 1.725695 | 0.6543887 | 0.8992225 | 1.267 | 88943.4 | 1.35 | 1081.08 | 32000000 | 200 | 2.7027 | 400 | 351 | 400 | 200 | 68.9 | 2098.98 | 2.99 | 500 | 1064916666.7 | 1066666666.7 | 2600 | 321353605.0 | 297.2524 | 185.709
H75_4 | 7 | 58 | 3.08 | 255.2 | 351 | 275891.616 | 9.820805e-06 | 0.008621613 | 0.7489504 | 7.631948e-06 | 0.003635328 | 3.93008 | 3.4486452 | 0.001326402 | 0.001511569 | 1.925112e-05 | 0.002652804 | 2.453846e-06 | 2.950753e-06 | 1.314408 | 2.63711 | 1 | 1.374141 | 1.267 | 88943.4 | 1.35 | 1081.08 | 32000000 | 200 | 2.7027 | 400 | 351 | 400 | 200 | 68.9 | 2098.98 | 2.99 | 500 | 1064916666.7 | 1066666666.7 | 2600 | 321353605.0 | 297.2524 | 185.709
H100_2 | 1 | 59 | 3.06 | 40 | 353 | 43207.2 | 1.53803e-06 | 0.001350225 | 0.1520799 | 1.19623e-06 | 0.0005665722 | 0.612 | 0.54009 | 0.0002077269 | 0.0002353846 | 2.387666e-06 | 0.0004154538 | 3.846154e-07 | 4.628858e-07 | 0.2684211 | 0.3657548 | 0.1777778 | 0.2307783 | 0.906 | 63963.6 | 1.357692 | 1080.18 | 32000000 | 200 | 2.70045 | 400 | 353 | 400 | 200 | 87 | 1609.68 | 2.28 | 500 | 1064916666.7 | 1066666666.7 | 2600 | 262209688.8 | 242.7463 | 173.3199
H100_2 | 2 | 60 | 3.06 | 60 | 353 | 64810.8 | 2.307045e-06 | 0.0020253375 | 0.2281199 | 1.794345e-06 | 0.0008498584 | 0.918 | 0.810135 | 0.0003115904 | 0.0003530769 | 3.581499e-06 | 0.0006231808 | 5.769231e-07 | 6.943287e-07 | 0.4026316 | 0.5486322 | 0.2666667 | 0.3461675 | 0.906 | 63963.6 | 1.357692 | 1080.18 | 32000000 | 200 | 2.70045 | 400 | 353 | 400 | 200 | 87 | 1609.68 | 2.28 | 500 | 1064916666.7 | 1066666666.7 | 2600 | 262209688.8 | 242.7463 | 173.3199
H100_2 | 3 | 61 | 3.06 | 85 | 353 | 91815.3 | 3.268313e-06 | 0.002869228125 | 0.3231698 | 2.541989e-06 | 0.001203966 | 1.3005 | 1.14769125 | 0.0004414197 | 0.0005001923 | 5.07379e-06 | 0.0008828394 | 8.173077e-07 | 9.836324e-07 | 0.5703947 | 0.7772289 | 0.3777778 | 0.490404 | 0.906 | 63963.6 | 1.357692 | 1080.18 | 32000000 | 200 | 2.70045 | 400 | 353 | 400 | 200 | 87 | 1609.68 | 2.28 | 500 | 1064916666.7 | 1066666666.7 | 2600 | 262209688.8 | 242.7463 | 173.3199
H100_2 | 4 | 62 | 3.06 | 110 | 353 | 118819.8 | 4.229582e-06 | 0.00371311875 | 0.4182198 | 3.289633e-06 | 0.001558074 | 1.683 | 1.4852475 | 0.000571249 | 0.0006473077 | 6.566081e-06 | 0.001142498 | 1.057692e-06 | 1.272936e-06 | 0.7381579 | 1.005826 | 0.4888889 | 0.6346404 | 0.906 | 63963.6 | 1.357692 | 1080.18 | 32000000 | 200 | 2.70045 | 400 | 353 | 400 | 200 | 87 | 1609.68 | 2.28 | 500 | 1064916666.7 | 1066666666.7 | 2600 | 262209688.8 | 242.7463 | 173.3199
H100_2 | 5 | 63 | 3.06 | 130 | 353 | 140423.4 | 4.998596e-06 | 0.00438823125 | 0.4942597 | 3.887748e-06 | 0.00184136 | 1.989 | 1.7552925 | 0.0006751125 | 0.000765 | 7.759914e-06 | 0.001350225 | 1.25e-06 | 1.504379e-06 | 0.8723684 | 1.188703 | 0.5777778 | 0.7500296 | 0.906 | 63963.6 | 1.357692 | 1080.18 | 32000000 | 200 | 2.70045 | 400 | 353 | 400 | 200 | 87 | 1609.68 | 2.28 | 500 | 1064916666.7 | 1066666666.7 | 2600 | 262209688.8 | 242.7463 | 173.3199
H100_2 | 6 | 64 | 3.06 | 140 | 353 | 151225.2 | 5.383104e-06 | 0.0047257875 | 0.5322797 | 4.186805e-06 | 0.001983003 | 2.142 | 1.890315 | 0.0007270442 | 0.0008238462 | 8.35683e-06 | 0.001454088 | 1.346154e-06 | 1.6201e-06 | 0.9394737 | 1.280142 | 0.6222222 | 0.8077242 | 0.906 | 63963.6 | 1.357692 | 1080.18 | 32000000 | 200 | 2.70045 | 400 | 353 | 400 | 200 | 87 | 1609.68 | 2.28 | 500 | 1064916666.7 | 1066666666.7 | 2600 | 262209688.8 | 242.7463 | 173.3199
H100_2 | 7 | 65 | 3.06 | 165 | 353 | 178229.7 | 6.344372e-06 | 0.005569678125 | 0.6273297 | 4.934449e-06 | 0.00233711 | 2.5245 | 2.22787125 | 0.0008568736 | 0.0009709615 | 9.849121e-06 | 0.001713747 | 1.586538e-06 | 1.909404e-06 | 1.107237 | 1.508738 | 0.7333333 | 0.9519606 | 0.906 | 63963.6 | 1.357692 | 1080.18 | 32000000 | 200 | 2.70045 | 400 | 353 | 400 | 200 | 87 | 1609.68 | 2.28 | 500 | 1064916666.7 | 1066666666.7 | 2600 | 262209688.8 | 242.7463 | 173.3199
H100_2 | 8 | 66 | 3.06 | 175 | 353 | 189031.5 | 6.72888e-06 | 0.005907234375 | 0.6653496 | 5.233507e-06 | 0.002478754 | 2.6775 | 2.36289375 | 0.0009088053 | 0.001029808 | 1.044604e-05 | 0.001817611 | 1.682692e-06 | 2.025125e-06 | 1.174342 | 1.600177 | 0.7777778 | 1.009655 | 0.906 | 63963.6 | 1.357692 | 1080.18 | 32000000 | 200 | 2.70045 | 400 | 353 | 400 | 200 | 87 | 1609.68 | 2.28 | 500 | 1064916666.7 | 1066666666.7 | 2600 | 262209688.8 | 242.7463 | 173.3199
H100_2 | 9 | 67 | 3.06 | 225 | 353 | 243040.5 | 8.651417e-06 | 0.007595015625 | 0.8554495 | 6.728794e-06 | 0.003186969 | 3.4425 | 3.03800625 | 0.001168464 | 0.001324038 | 1.343062e-05 | 0.002336928 | 2.163462e-06 | 2.603733e-06 | 1.509868 | 2.057371 | 1 | 1.298128 | 0.906 | 63963.6 | 1.357692 | 1080.18 | 32000000 | 200 | 2.70045 | 400 | 353 | 400 | 200 | 87 | 1609.68 | 2.28 | 500 | 1064916666.7 | 1066666666.7 | 2600 | 262209688.8 | 242.7463 | 173.3199
H100_3 | 1 | 68 | 3.08 | 42 | 351 | 45405.36 | 1.616277e-06 | 0.0014189175 | 0.1609376 | 1.256042e-06 | 0.0005982906 | 0.6468 | 0.567567 | 0.000218295 | 0.0002487692 | 2.509138e-06 | 0.00043659 | 4.038462e-07 | 4.856255e-07 | 0.2824454 | 0.3862308 | 0.1656151 | 0.210662 | 1.291 | 90628.2 | 1.35 | 1081.08 | 32000000 | 200 | 2.7027 | 400 | 351 | 400 | 200 | 87 | 1607.58 | 2.29 | 500 | 1064916666.7 | 1066666666.7 | 2600 | 260288560.3 | 240.7672 | 199.3639
H100_3 | 2 | 69 | 3.08 | 60 | 351 | 64864.8 | 2.308967e-06 | 0.002027025 | 0.2299108 | 1.794345e-06 | 0.0008547009 | 0.924 | 0.81081 | 0.00031185 | 0.0003553846 | 3.584483e-06 | 0.0006237 | 5.769231e-07 | 6.937507e-07 | 0.4034934 | 0.5517583 | 0.2365931 | 0.3009458 | 1.291 | 90628.2 | 1.35 | 1081.08 | 32000000 | 200 | 2.7027 | 400 | 351 | 400 | 200 | 87 | 1607.58 | 2.29 | 500 | 1064916666.7 | 1066666666.7 | 2600 | 260288560.3 | 240.7672 | 199.3639
H100_3 | 3 | 70 | 3.08 | 85 | 351 | 91891.8 | 3.271036e-06 | 0.00287161875 | 0.325707 | 2.541989e-06 | 0.001210826 | 1.309 | 1.1486475 | 0.0004417875 | 0.0005034615 | 5.078017e-06 | 0.000883575 | 8.173077e-07 | 9.828135e-07 | 0.5716157 | 0.7816576 | 0.3351735 | 0.4263398 | 1.291 | 90628.2 | 1.35 | 1081.08 | 32000000 | 200 | 2.7027 | 400 | 351 | 400 | 200 | 87 | 1607.58 | 2.29 | 500 | 1064916666.7 | 1066666666.7 | 2600 | 260288560.3 | 240.7672 | 199.3639
H100_3 | 4 | 71 | 3.08 | 110 | 351 | 118918.8 | 4.233106e-06 | 0.0037162125 | 0.4215031 | 3.289633e-06 | 0.001566952 | 1.694 | 1.486485 | 0.000571725 | 0.0006515385 | 6.571552e-06 | 0.00114345 | 1.057692e-06 | 1.271876e-06 | 0.739738 | 1.011557 | 0.4337539 | 0.5517339 | 1.291 | 90628.2 | 1.35 | 1081.08 | 32000000 | 200 | 2.7027 | 400 | 351 | 400 | 200 | 87 | 1607.58 | 2.29 | 500 | 1064916666.7 | 1066666666.7 | 2600 | 260288560.3 | 240.7672 | 199.3639
H100_3 | 5 | 72 | 3.08 | 130 | 351 | 140540.4 | 5.002761e-06 | 0.0043918875 | 0.4981401 | 3.887748e-06 | 0.001851852 | 2.002 | 1.756755 | 0.000675675 | 0.00077 | 7.766379e-06 | 0.00135135 | 1.25e-06 | 1.503127e-06 | 0.8742358 | 1.195476 | 0.5126183 | 0.6520492 | 1.291 | 90628.2 | 1.35 | 1081.08 | 32000000 | 200 | 2.7027 | 400 | 351 | 400 | 200 | 87 | 1607.58 | 2.29 | 500 | 1064916666.7 | 1066666666.7 | 2600 | 260288560.3 | 240.7672 | 199.3639
H100_3 | 6 | 73 | 3.08 | 150 | 351 | 162162 | 5.772417e-06 | 0.0050675625 | 0.574777 | 4.485863e-06 | 0.002136752 | 2.31 | 2.027025 | 0.000779625 | 0.0008884615 | 8.961207e-06 | 0.00155925 | 1.442308e-06 | 1.734377e-06 | 1.008734 | 1.379396 | 0.5914826 | 0.7523644 | 1.291 | 90628.2 | 1.35 | 1081.08 | 32000000 | 200 | 2.7027 | 400 | 351 | 400 | 200 | 87 | 1607.58 | 2.29 | 500 | 1064916666.7 | 1066666666.7 | 2600 | 260288560.3 | 240.7672 | 199.3639
H100_3 | 7 | 74 | 3.08 | 195 | 351 | 210810.6 | 7.504142e-06 | 0.00658783125 | 0.7472101 | 5.831622e-06 | 0.002777778 | 3.003 | 2.6351325 | 0.0010135125 | 0.001155 | 1.164957e-05 | 0.002027025 | 1.875e-06 | 2.25469e-06 | 1.311354 | 1.793214 | 0.7689274 | 0.9780737 | 1.291 | 90628.2 | 1.35 | 1081.08 | 32000000 | 200 | 2.7027 | 400 | 351 | 400 | 200 | 87 | 1607.58 | 2.29 | 500 | 1064916666.7 | 1066666666.7 | 2600 | 260288560.3 | 240.7672 | 199.3639
H100_3 | 8 | 75 | 3.08 | 253.6 | 351 | 274161.888 | 9.759233e-06 | 0.008567559 | 0.9717563 | 7.584099e-06 | 0.003612536 | 3.90544 | 3.4270236 | 0.001318086 | 0.001502092 | 1.515041e-05 | 0.002636172 | 2.438462e-06 | 2.932253e-06 | 1.705432 | 2.332098 | 1 | 1.271997 | 1.291 | 90628.2 | 1.35 | 1081.08 | 32000000 | 200 | 2.7027 | 400 | 351 | 400 | 200 | 87 | 1607.58 | 2.29 | 500 | 1064916666.7 | 1066666666.7 | 2600 | 260288560.3 | 240.7672 | 199.3639
H100_4 | 1 | 76 | 3.08 | 35 | 351 | 37837.8 | 1.346897e-06 | 0.00118243125 | 0.1027166 | 1.046701e-06 | 0.0004985755 | 0.539 | 0.4729725 | 0.0001819125 | 0.0002073077 | 2.090948e-06 | 0.000363825 | 3.365385e-07 | 4.046879e-07 | 0.1802676 | 0.321859 | 0.1315789 | 0.1755517 | 1.291 | 90628.2 | 1.35 | 1081.08 | 32000000 | 200 | 2.7027 | 400 | 351 | 400 | 200 | 87 | 2098.98 | 2.99 | 500 | 1064916666.7 | 1066666666.7 | 2600 | 331135382.8 | 306.3005 | 199.3639
H100_4 | 2 | 77 | 3.08 | 42 | 351 | 45405.36 | 1.616277e-06 | 0.0014189175 | 0.1232599 | 1.256042e-06 | 0.0005982906 | 0.6468 | 0.567567 | 0.000218295 | 0.0002487692 | 2.509138e-06 | 0.00043659 | 4.038462e-07 | 4.856255e-07 | 0.2163211 | 0.3862308 | 0.1578947 | 0.210662 | 1.291 | 90628.2 | 1.35 | 1081.08 | 32000000 | 200 | 2.7027 | 400 | 351 | 400 | 200 | 87 | 2098.98 | 2.99 | 500 | 1064916666.7 | 1066666666.7 | 2600 | 331135382.8 | 306.3005 | 199.3639
H100_4 | 3 | 78 | 3.08 | 60 | 351 | 64864.8 | 2.308967e-06 | 0.002027025 | 0.1760855 | 1.794345e-06 | 0.0008547009 | 0.924 | 0.81081 | 0.00031185 | 0.0003553846 | 3.584483e-06 | 0.0006237 | 5.769231e-07 | 6.937507e-07 | 0.3090301 | 0.5517583 | 0.2255639 | 0.3009458 | 1.291 | 90628.2 | 1.35 | 1081.08 | 32000000 | 200 | 2.7027 | 400 | 351 | 400 | 200 | 87 | 2098.98 | 2.99 | 500 | 1064916666.7 | 1066666666.7 | 2600 | 331135382.8 | 306.3005 | 199.3639
H100_4 | 4 | 79 | 3.08 | 85 | 351 | 91891.8 | 3.271036e-06 | 0.00287161875 | 0.2494545 | 2.541989e-06 | 0.001210826 | 1.309 | 1.1486475 | 0.0004417875 | 0.0005034615 | 5.078017e-06 | 0.000883575 | 8.173077e-07 | 9.828135e-07 | 0.4377926 | 0.7816576 | 0.3195489 | 0.4263398 | 1.291 | 90628.2 | 1.35 | 1081.08 | 32000000 | 200 | 2.7027 | 400 | 351 | 400 | 200 | 87 | 2098.98 | 2.99 | 500 | 1064916666.7 | 1066666666.7 | 2600 | 331135382.8 | 306.3005 | 199.3639
H100_4 | 5 | 80 | 3.08 | 110 | 351 | 118918.8 | 4.233106e-06 | 0.0037162125 | 0.3228235 | 3.289633e-06 | 0.001566952 | 1.694 | 1.486485 | 0.000571725 | 0.0006515385 | 6.571552e-06 | 0.00114345 | 1.057692e-06 | 1.271876e-06 | 0.5665552 | 1.011557 | 0.4135338 | 0.5517339 | 1.291 | 90628.2 | 1.35 | 1081.08 | 32000000 | 200 | 2.7027 | 400 | 351 | 400 | 200 | 87 | 2098.98 | 2.99 | 500 | 1064916666.7 | 1066666666.7 | 2600 | 331135382.8 | 306.3005 | 199.3639
H100_4 | 6 | 81 | 3.08 | 130 | 351 | 140540.4 | 5.002761e-06 | 0.0043918875 | 0.3815186 | 3.887748e-06 | 0.001851852 | 2.002 | 1.756755 | 0.000675675 | 0.00077 | 7.766379e-06 | 0.00135135 | 1.25e-06 | 1.503127e-06 | 0.6695652 | 1.195476 | 0.4887218 | 0.6520492 | 1.291 | 90628.2 | 1.35 | 1081.08 | 32000000 | 200 | 2.7027 | 400 | 351 | 400 | 200 | 87 | 2098.98 | 2.99 | 500 | 1064916666.7 | 1066666666.7 | 2600 | 331135382.8 | 306.3005 | 199.3639
H100_4 | 7 | 82 | 3.08 | 150 | 351 | 162162 | 5.772417e-06 | 0.0050675625 | 0.4402138 | 4.485863e-06 | 0.002136752 | 2.31 | 2.027025 | 0.000779625 | 0.0008884615 | 8.961207e-06 | 0.00155925 | 1.442308e-06 | 1.734377e-06 | 0.7725753 | 1.379396 | 0.5639098 | 0.7523644 | 1.291 | 90628.2 | 1.35 | 1081.08 | 32000000 | 200 | 2.7027 | 400 | 351 | 400 | 200 | 87 | 2098.98 | 2.99 | 500 | 1064916666.7 | 1066666666.7 | 2600 | 331135382.8 | 306.3005 | 199.3639
H100_4 | 8 | 83 | 3.08 | 195 | 351 | 210810.6 | 7.504142e-06 | 0.00658783125 | 0.572278 | 5.831622e-06 | 0.002777778 | 3.003 | 2.6351325 | 0.0010135125 | 0.001155 | 1.164957e-05 | 0.002027025 | 1.875e-06 | 2.25469e-06 | 1.004348 | 1.793214 | 0.7330827 | 0.9780737 | 1.291 | 90628.2 | 1.35 | 1081.08 | 32000000 | 200 | 2.7027 | 400 | 351 | 400 | 200 | 87 | 2098.98 | 2.99 | 500 | 1064916666.7 | 1066666666.7 | 2600 | 331135382.8 | 306.3005 | 199.3639
H100_4 | 9 | 84 | 3.08 | 220 | 351 | 237837.6 | 8.466211e-06 | 0.007432425 | 0.6456469 | 6.579265e-06 | 0.003133903 | 3.388 | 2.97297 | 0.00114345 | 0.001303077 | 1.31431e-05 | 0.0022869 | 2.115385e-06 | 2.543753e-06 | 1.13311 | 2.023114 | 0.8270677 | 1.103468 | 1.291 | 90628.2 | 1.35 | 1081.08 | 32000000 | 200 | 2.7027 | 400 | 351 | 400 | 200 | 87 | 2098.98 | 2.99 | 500 | 1064916666.7 | 1066666666.7 | 2600 | 331135382.8 | 306.3005 | 199.3639
H100_4 | 10 | 85 | 3.08 | 235 | 351 | 254053.8 | 9.043453e-06 | 0.00793918125 | 0.6896683 | 7.027852e-06 | 0.003347578 | 3.619 | 3.1756725 | 0.0012214125 | 0.001391923 | 1.403922e-05 | 0.002442825 | 2.259615e-06 | 2.71719e-06 | 1.210368 | 2.161053 | 0.8834586 | 1.178704 | 1.291 | 90628.2 | 1.35 | 1081.08 | 32000000 | 200 | 2.7027 | 400 | 351 | 400 | 200 | 87 | 2098.98 | 2.99 | 500 | 1064916666.7 | 1066666666.7 | 2600 | 331135382.8 | 306.3005 | 199.3639
H100_4 | 11 | 86 | 3.08 | 266 | 351 | 287567.28 | 1.023642e-05 | 0.0089864775 | 0.7806458 | 7.95493e-06 | 0.003789174 | 4.0964 | 3.594591 | 0.001382535 | 0.001575538 | 1.589121e-05 | 0.00276507 | 2.557692e-06 | 3.075628e-06 | 1.370033 | 2.446128 | 1 | 1.334193 | 1.291 | 90628.2 | 1.35 | 1081.08 | 32000000 | 200 | 2.7027 | 400 | 351 | 400 | 200 | 87 | 2098.98 | 2.99 | 500 | 1064916666.7 | 1066666666.7 | 2600 | 331135382.8 | 306.3005 | 199.3639
Note on Y1: Rouzbeh Davoudi: shear reinforcement index. The minimum amount in 0.33 Mpa

## 7specimen
Image Seri | Image Name | Final Image name | a/d | V (KN) | d | M (KN.mm) | M/EI | M/bh^2 | M/(As fy d) | V/(GJ) | V/(bd) | M/(bd) | M/bh | M/(bhl) | M/(bdl) | M/(fc bhl) | M/(bh (l/2)) | M/(abh (l/2)) | M/(a^2 bh) | M/(rho bd) | V/(2*sqrt(fc) bd) | M/M_fracture | V/(2 sqrt(fc) bd+Av fy d/s ) | Av fy/(b S) (Mpa) | Av fy d/s (N) | d/s | a (mm) | bh2 | width | a/h | h | d (mm) | h (mm) | b (mm) | fc (Mpa) | As (mm^2) | pho (%) | fy (Mpa) | J(mm^4) | I (mm^4) | L(mm) | Mn(N.mm) | V from Mn (KN) | Governing V | Column1 | Column2 | Column3 | Column4
BM100 | 1 | 1 | 2.918919 | 100 | 925 | 270000 | 4.100729e-07 | 0.0009 | 0.2724468 | 3.539022e-07 | 0.0003603604 | 0.972973 | 0.9 | 0.00015 | 0.0001621622 | 3.26087e-06 | 0.0003 | 1.111111e-07 | 1.234568e-07 | 1.280228 | 0.3199281 | 0.297619 | 0.2357794 | 0.402 | 111555 | 1.541667 | 2700 | 300000000 | 300 | 2.7 | 1000 | 925 | 1000 | 300 | 46 | 2109 | 0.76 | 508 | 8998851825 | 25000000000 | 6000 | 942091650.6 | 348.9228 | 348.9228 | Length (mm) | 1250
BM100 | 2 | 2 | 2.918919 | 200 | 925 | 540000 | 8.201458e-07 | 0.0018 | 0.5448936 | 7.078044e-07 | 0.0007207207 | 1.945946 | 1.8 | 0.0003 | 0.0003243243 | 6.521739e-06 | 0.0006 | 2.222222e-07 | 2.469136e-07 | 2.560455 | 0.6398563 | 0.5952381 | 0.4715589 | 0.402 | 111555 | 1.541667 | 2700 | 300000000 | 300 | 2.7 | 1000 | 925 | 1000 | 300 | 46 | 2109 | 0.76 | 508 | 8998851825 | 25000000000 | 6000 | 942091650.6 | 348.9228 | 348.9228 | width (mm) | 200
BM100 | 3 | 3 | 2.918919 | 250 | 925 | 675000 | 1.025182e-06 | 0.00225 | 0.681117 | 8.847555e-07 | 0.0009009009 | 2.432432 | 2.25 | 0.000375 | 0.0004054054 | 8.152174e-06 | 0.00075 | 2.777778e-07 | 3.08642e-07 | 3.200569 | 0.7998203 | 0.7440476 | 0.5894486 | 0.402 | 111555 | 1.541667 | 2700 | 300000000 | 300 | 2.7 | 1000 | 925 | 1000 | 300 | 46 | 2109 | 0.76 | 508 | 8998851825 | 25000000000 | 6000 | 942091650.6 | 348.9228 | 348.9228 | fc(Mpa) | 31.4
BM100 | 4 | 4 | 2.918919 | 300 | 925 | 810000 | 1.230219e-06 | 0.0027 | 0.8173405 | 1.061707e-06 | 0.001081081 | 2.918919 | 2.7 | 0.00045 | 0.0004864865 | 9.782609e-06 | 0.0009 | 3.333333e-07 | 3.703704e-07 | 3.840683 | 0.9597844 | 0.8928571 | 0.7073383 | 0.402 | 111555 | 1.541667 | 2700 | 300000000 | 300 | 2.7 | 1000 | 925 | 1000 | 300 | 46 | 2109 | 0.76 | 508 | 8998851825 | 25000000000 | 6000 | 942091650.6 | 348.9228 | 348.9228 | E (Mpa) | 26336.78
BM100 | 5 | 5 | 2.918919 | 336 | 925 | 907200 | 1.377845e-06 | 0.003024 | 0.9154213 | 1.189111e-06 | 0.001210811 | 3.269189 | 3.024 | 0.000504 | 0.0005448649 | 1.095652e-05 | 0.001008 | 3.733333e-07 | 4.148148e-07 | 4.301565 | 1.074959 | 1 | 0.7922189 | 0.402 | 111555 | 1.541667 | 2700 | 300000000 | 300 | 2.7 | 1000 | 925 | 1000 | 300 | 46 | 2109 | 0.76 | 508 | 8998851825 | 25000000000 | 6000 | 942091650.6 | 348.9228 | 348.9228 | G (Mpa) | 11450.77
BM100D | 1 | 6 | 2.918919 | 70 | 925 | 189000 | 2.87051e-07 | 0.00063 | 0.1380397 | 2.477315e-07 | 0.0002522523 | 0.6810811 | 0.63 | 0.000105 | 0.0001135135 | 2.282609e-06 | 0.00021 | 7.777778e-08 | 8.641975e-08 | 0.6486486 | 0.2239497 | 0.1538462 | 0.1650456 | 0.402 | 111555 | 1.541667 | 2700 | 300000000 | 300 | 2.7 | 1000 | 925 | 1000 | 300 | 46 | 2913.75 | 1.05 | 508 | 8998851825 | 25000000000 | 6000 | 1275780347.8 | 472.5112 | 424.1091
BM100D | 2 | 7 | 2.918919 | 200 | 925 | 540000 | 8.201458e-07 | 0.0018 | 0.3943992 | 7.078044e-07 | 0.0007207207 | 1.945946 | 1.8 | 0.0003 | 0.0003243243 | 6.521739e-06 | 0.0006 | 2.222222e-07 | 2.469136e-07 | 1.853282 | 0.6398563 | 0.4395604 | 0.4715589 | 0.402 | 111555 | 1.541667 | 2700 | 300000000 | 300 | 2.7 | 1000 | 925 | 1000 | 300 | 46 | 2913.75 | 1.05 | 508 | 8998851825 | 25000000000 | 6000 | 1275780347.8 | 472.5112 | 424.1091
BM100D | 3 | 8 | 2.918919 | 300 | 925 | 810000 | 1.230219e-06 | 0.0027 | 0.5915988 | 1.061707e-06 | 0.001081081 | 2.918919 | 2.7 | 0.00045 | 0.0004864865 | 9.782609e-06 | 0.0009 | 3.333333e-07 | 3.703704e-07 | 2.779923 | 0.9597844 | 0.6593407 | 0.7073383 | 0.402 | 111555 | 1.541667 | 2700 | 300000000 | 300 | 2.7 | 1000 | 925 | 1000 | 300 | 46 | 2913.75 | 1.05 | 508 | 8998851825 | 25000000000 | 6000 | 1275780347.8 | 472.5112 | 424.1091
BM100D | 4 | 9 | 2.918919 | 370 | 925 | 999000 | 1.51727e-06 | 0.00333 | 0.7296385 | 1.309438e-06 | 0.001333333 | 3.6 | 3.33 | 0.000555 | 0.0006 | 1.206522e-05 | 0.00111 | 4.111111e-07 | 4.567901e-07 | 3.428571 | 1.183734 | 0.8131868 | 0.8723839 | 0.402 | 111555 | 1.541667 | 2700 | 300000000 | 300 | 2.7 | 1000 | 925 | 1000 | 300 | 46 | 2913.75 | 1.05 | 508 | 8998851825 | 25000000000 | 6000 | 1275780347.8 | 472.5112 | 424.1091
BM100D | 5 | 10 | 2.918919 | 400 | 925 | 1080000 | 1.640292e-06 | 0.0036 | 0.7887984 | 1.415609e-06 | 0.001441441 | 3.891892 | 3.6 | 0.0006 | 0.0006486486 | 1.304348e-05 | 0.0012 | 4.444444e-07 | 4.938272e-07 | 3.706564 | 1.279713 | 0.8791209 | 0.9431178 | 0.402 | 111555 | 1.541667 | 2700 | 300000000 | 300 | 2.7 | 1000 | 925 | 1000 | 300 | 46 | 2913.75 | 1.05 | 508 | 8998851825 | 25000000000 | 6000 | 1275780347.8 | 472.5112 | 424.1091
BM100D | 6 | 11 | 2.918919 | 455 | 925 | 1228500 | 1.865832e-06 | 0.004095 | 0.8972582 | 1.610255e-06 | 0.00163964 | 4.427027 | 4.095 | 0.0006825 | 0.0007378378 | 1.483696e-05 | 0.001365 | 5.055556e-07 | 5.617284e-07 | 4.216216 | 1.455673 | 1 | 1.072796 | 0.402 | 111555 | 1.541667 | 2700 | 300000000 | 300 | 2.7 | 1000 | 925 | 1000 | 300 | 46 | 2913.75 | 1.05 | 508 | 8998851825 | 25000000000 | 6000 | 1275780347.8 | 472.5112 | 424.1091
UM100 | 1 | 12 | 2.918919 | 150 | 925 | 225000 | 3.417274e-07 | 0.00075 | 0.227039 | 5.308533e-07 | 0.0005405405 | 0.8108108 | 0.75 | 0.000125 | 0.0001351351 | 2.97619e-06 | 0.00025 | 9.259259e-08 | 1.028807e-07 | 1.066856 | 0.5022246 | 0.1935484 | 0.365652 | 0.402 | 111555 | 1.541667 | 2700 | 300000000 | 300 | 2.7 | 1000 | 925 | 1000 | 300 | 42 | 2109 | 0.76 | 508 | 8998851825 | 25000000000 | 6000 | 937431893.5 | 347.197 | 347.197
UM100 | 2 | 13 | 2.918919 | 300 | 925 | 450000 | 6.834548e-07 | 0.0015 | 0.454078 | 1.061707e-06 | 0.001081081 | 1.621622 | 1.5 | 0.00025 | 0.0002702703 | 5.952381e-06 | 0.0005 | 1.851852e-07 | 2.057613e-07 | 2.133713 | 1.004449 | 0.3870968 | 0.7313039 | 0.402 | 111555 | 1.541667 | 2700 | 300000000 | 300 | 2.7 | 1000 | 925 | 1000 | 300 | 42 | 2109 | 0.76 | 508 | 8998851825 | 25000000000 | 6000 | 937431893.5 | 347.197 | 347.197
UM100 | 3 | 14 | 2.918919 | 375 | 925 | 562500 | 8.543185e-07 | 0.001875 | 0.5675975 | 1.327133e-06 | 0.001351351 | 2.027027 | 1.875 | 0.0003125 | 0.0003378378 | 7.440476e-06 | 0.000625 | 2.314815e-07 | 2.572016e-07 | 2.667141 | 1.255561 | 0.483871 | 0.9141299 | 0.402 | 111555 | 1.541667 | 2700 | 300000000 | 300 | 2.7 | 1000 | 925 | 1000 | 300 | 42 | 2109 | 0.76 | 508 | 8998851825 | 25000000000 | 6000 | 937431893.5 | 347.197 | 347.197
UM100 | 4 | 15 | 2.918919 | 450 | 925 | 675000 | 1.025182e-06 | 0.00225 | 0.681117 | 1.59256e-06 | 0.001621622 | 2.432432 | 2.25 | 0.000375 | 0.0004054054 | 8.928571e-06 | 0.00075 | 2.777778e-07 | 3.08642e-07 | 3.200569 | 1.506674 | 0.5806452 | 1.096956 | 0.402 | 111555 | 1.541667 | 2700 | 300000000 | 300 | 2.7 | 1000 | 925 | 1000 | 300 | 42 | 2109 | 0.76 | 508 | 8998851825 | 25000000000 | 6000 | 937431893.5 | 347.197 | 347.197
UM100 | 5 | 16 | 2.918919 | 600 | 925 | 900000 | 1.36691e-06 | 0.003 | 0.9081561 | 2.123413e-06 | 0.002162162 | 3.243243 | 3 | 0.0005 | 0.0005405405 | 1.190476e-05 | 0.001 | 3.703704e-07 | 4.115226e-07 | 4.267425 | 2.008898 | 0.7741935 | 1.462608 | 0.402 | 111555 | 1.541667 | 2700 | 300000000 | 300 | 2.7 | 1000 | 925 | 1000 | 300 | 42 | 2109 | 0.76 | 508 | 8998851825 | 25000000000 | 6000 | 937431893.5 | 347.197 | 347.197
UM100 | 6 | 17 | 2.918919 | 750 | 925 | 1125000 | 1.708637e-06 | 0.00375 | 1.135195 | 2.654266e-06 | 0.002702703 | 4.054054 | 3.75 | 0.000625 | 0.0006756757 | 1.488095e-05 | 0.00125 | 4.62963e-07 | 5.144033e-07 | 5.334282 | 2.511123 | 0.9677419 | 1.82826 | 0.402 | 111555 | 1.541667 | 2700 | 300000000 | 300 | 2.7 | 1000 | 925 | 1000 | 300 | 42 | 2109 | 0.76 | 508 | 8998851825 | 25000000000 | 6000 | 937431893.5 | 347.197 | 347.197
UM100 | 7 | 18 | 2.918919 | 775 | 925 | 1162500 | 1.765592e-06 | 0.003875 | 1.173035 | 2.742742e-06 | 0.002792793 | 4.189189 | 3.875 | 0.0006458333 | 0.0006981982 | 1.537698e-05 | 0.001291667 | 4.783951e-07 | 5.315501e-07 | 5.512091 | 2.594827 | 1 | 1.889202 | 0.402 | 111555 | 1.541667 | 2700 | 300000000 | 300 | 2.7 | 1000 | 925 | 1000 | 300 | 42 | 2109 | 0.76 | 508 | 8998851825 | 25000000000 | 6000 | 937431893.5 | 347.197 | 347.197
UM100D | 1 | 19 | 2.918919 | 141 | 925 | 211500 | 3.212238e-07 | 0.000705 | 0.154473 | 4.990021e-07 | 0.0005081081 | 0.7621622 | 0.705 | 0.0001175 | 0.000127027 | 2.797619e-06 | 0.000235 | 8.703704e-08 | 9.670782e-08 | 0.7258687 | 0.4720911 | 0.1549451 | 0.3437128 | 0.402 | 111555 | 1.541667 | 2700 | 300000000 | 300 | 2.7 | 1000 | 925 | 1000 | 300 | 42 | 2913.75 | 1.05 | 508 | 8998851825 | 25000000000 | 6000 | 1266885988.0 | 469.217 | 410.2106
UM100D | 2 | 20 | 2.918919 | 300 | 925 | 450000 | 6.834548e-07 | 0.0015 | 0.328666 | 1.061707e-06 | 0.001081081 | 1.621622 | 1.5 | 0.00025 | 0.0002702703 | 5.952381e-06 | 0.0005 | 1.851852e-07 | 2.057613e-07 | 1.544402 | 1.004449 | 0.3296703 | 0.7313039 | 0.402 | 111555 | 1.541667 | 2700 | 300000000 | 300 | 2.7 | 1000 | 925 | 1000 | 300 | 42 | 2913.75 | 1.05 | 508 | 8998851825 | 25000000000 | 6000 | 1266885988.0 | 469.217 | 410.2106
UM100D | 3 | 21 | 2.918919 | 450 | 925 | 675000 | 1.025182e-06 | 0.00225 | 0.492999 | 1.59256e-06 | 0.001621622 | 2.432432 | 2.25 | 0.000375 | 0.0004054054 | 8.928571e-06 | 0.00075 | 2.777778e-07 | 3.08642e-07 | 2.316602 | 1.506674 | 0.4945055 | 1.096956 | 0.402 | 111555 | 1.541667 | 2700 | 300000000 | 300 | 2.7 | 1000 | 925 | 1000 | 300 | 42 | 2913.75 | 1.05 | 508 | 8998851825 | 25000000000 | 6000 | 1266885988.0 | 469.217 | 410.2106
UM100D | 4 | 22 | 2.918919 | 600 | 925 | 900000 | 1.36691e-06 | 0.003 | 0.657332 | 2.123413e-06 | 0.002162162 | 3.243243 | 3 | 0.0005 | 0.0005405405 | 1.190476e-05 | 0.001 | 3.703704e-07 | 4.115226e-07 | 3.088803 | 2.008898 | 0.6593407 | 1.462608 | 0.402 | 111555 | 1.541667 | 2700 | 300000000 | 300 | 2.7 | 1000 | 925 | 1000 | 300 | 42 | 2913.75 | 1.05 | 508 | 8998851825 | 25000000000 | 6000 | 1266885988.0 | 469.217 | 410.2106
UM100D | 5 | 23 | 2.918919 | 750 | 925 | 1125000 | 1.708637e-06 | 0.00375 | 0.821665 | 2.654266e-06 | 0.002702703 | 4.054054 | 3.75 | 0.000625 | 0.0006756757 | 1.488095e-05 | 0.00125 | 4.62963e-07 | 5.144033e-07 | 3.861004 | 2.511123 | 0.8241758 | 1.82826 | 0.402 | 111555 | 1.541667 | 2700 | 300000000 | 300 | 2.7 | 1000 | 925 | 1000 | 300 | 42 | 2913.75 | 1.05 | 508 | 8998851825 | 25000000000 | 6000 | 1266885988.0 | 469.217 | 410.2106
UM100D | 6 | 24 | 2.918919 | 910 | 925 | 1365000 | 2.073146e-06 | 0.00455 | 0.9969535 | 3.22051e-06 | 0.003279279 | 4.918919 | 4.55 | 0.0007583333 | 0.0008198198 | 1.805556e-05 | 0.001516667 | 5.617284e-07 | 6.241427e-07 | 4.684685 | 3.046829 | 1 | 2.218289 | 0.402 | 111555 | 1.541667 | 2700 | 300000000 | 300 | 2.7 | 1000 | 925 | 1000 | 300 | 42 | 2913.75 | 1.05 | 508 | 8998851825 | 25000000000 | 6000 | 1266885988.0 | 469.217 | 410.2106
WM30C | 1 | 25 | 3 | 35 | 270 | 28350 | 1.594728e-06 | 0.00105 | 0.1862602 | 4.357079e-07 | 0.0004320988 | 0.35 | 0.315 | 0.000175 | 0.0001944444 | 4.268293e-06 | 0.00035 | 4.320988e-07 | 4.801097e-07 | 0.2554745 | 0.4063361 | 0.3763441 | 0.3439175 | 0.193 | 15633 | 2.755102 | 810 | 27000000 | 300 | 2.7 | 300 | 270 | 300 | 300 | 41 | 1109.7 | 1.37 | 508 | 2558250000 | 675000000 | 1800 | 137008517.7 | 169.1463 | 101.7647
WM30C | 2 | 26 | 3 | 50 | 270 | 40500 | 2.278183e-06 | 0.0015 | 0.266086 | 6.224398e-07 | 0.000617284 | 0.5 | 0.45 | 0.00025 | 0.0002777778 | 6.097561e-06 | 0.0005 | 6.17284e-07 | 6.858711e-07 | 0.3649635 | 0.5804802 | 0.5376344 | 0.4913108 | 0.193 | 15633 | 2.755102 | 810 | 27000000 | 300 | 2.7 | 300 | 270 | 300 | 300 | 41 | 1109.7 | 1.37 | 508 | 2558250000 | 675000000 | 1800 | 137008517.7 | 169.1463 | 101.7647
WM30C | 3 | 27 | 3 | 60 | 270 | 48600 | 2.733819e-06 | 0.0018 | 0.3193032 | 7.469278e-07 | 0.0007407407 | 0.6 | 0.54 | 0.0003 | 0.0003333333 | 7.317073e-06 | 0.0006 | 7.407407e-07 | 8.230453e-07 | 0.4379562 | 0.6965762 | 0.6451613 | 0.5895729 | 0.193 | 15633 | 2.755102 | 810 | 27000000 | 300 | 2.7 | 300 | 270 | 300 | 300 | 41 | 1109.7 | 1.37 | 508 | 2558250000 | 675000000 | 1800 | 137008517.7 | 169.1463 | 101.7647
WM30C | 4 | 28 | 3 | 70 | 270 | 56700 | 3.189456e-06 | 0.0021 | 0.3725203 | 8.714158e-07 | 0.0008641975 | 0.7 | 0.63 | 0.00035 | 0.0003888889 | 8.536585e-06 | 0.0007 | 8.641975e-07 | 9.602195e-07 | 0.5109489 | 0.8126723 | 0.7526882 | 0.6878351 | 0.193 | 15633 | 2.755102 | 810 | 27000000 | 300 | 2.7 | 300 | 270 | 300 | 300 | 41 | 1109.7 | 1.37 | 508 | 2558250000 | 675000000 | 1800 | 137008517.7 | 169.1463 | 101.7647
WM30C | 5 | 29 | 3 | 75 | 270 | 60750 | 3.417274e-06 | 0.00225 | 0.3991289 | 9.336597e-07 | 0.0009259259 | 0.75 | 0.675 | 0.000375 | 0.0004166667 | 9.146341e-06 | 0.00075 | 9.259259e-07 | 1.028807e-06 | 0.5474453 | 0.8707203 | 0.8064516 | 0.7369661 | 0.193 | 15633 | 2.755102 | 810 | 27000000 | 300 | 2.7 | 300 | 270 | 300 | 300 | 41 | 1109.7 | 1.37 | 508 | 2558250000 | 675000000 | 1800 | 137008517.7 | 169.1463 | 101.7647
WM30C | 6 | 30 | 3 | 80 | 270 | 64800 | 3.645092e-06 | 0.0024 | 0.4257375 | 9.959037e-07 | 0.0009876543 | 0.8 | 0.72 | 0.0004 | 0.0004444444 | 9.756098e-06 | 0.0008 | 9.876543e-07 | 1.097394e-06 | 0.5839416 | 0.9287683 | 0.8602151 | 0.7860972 | 0.193 | 15633 | 2.755102 | 810 | 27000000 | 300 | 2.7 | 300 | 270 | 300 | 300 | 41 | 1109.7 | 1.37 | 508 | 2558250000 | 675000000 | 1800 | 137008517.7 | 169.1463 | 101.7647
WM30C | 7 | 31 | 3 | 89 | 270 | 72090 | 4.055165e-06 | 0.00267 | 0.473633 | 1.107943e-06 | 0.001098765 | 0.89 | 0.801 | 0.000445 | 0.0004944444 | 1.085366e-05 | 0.00089 | 1.098765e-06 | 1.22085e-06 | 0.649635 | 1.033255 | 0.9569892 | 0.8745331 | 0.193 | 15633 | 2.755102 | 810 | 27000000 | 300 | 2.7 | 300 | 270 | 300 | 300 | 41 | 1109.7 | 1.37 | 508 | 2558250000 | 675000000 | 1800 | 137008517.7 | 169.1463 | 101.7647
WM30C | 8 | 32 | 3 | 90 | 270 | 72900 | 4.100729e-06 | 0.0027 | 0.4789547 | 1.120392e-06 | 0.001111111 | 0.9 | 0.81 | 0.00045 | 0.0005 | 1.097561e-05 | 0.0009 | 1.111111e-06 | 1.234568e-06 | 0.6569343 | 1.044864 | 0.9677419 | 0.8843594 | 0.193 | 15633 | 2.755102 | 810 | 27000000 | 300 | 2.7 | 300 | 270 | 300 | 300 | 41 | 1109.7 | 1.37 | 508 | 2558250000 | 675000000 | 1800 | 137008517.7 | 169.1463 | 101.7647
WM30C | 9 | 33 | 3 | 93 | 270 | 75330 | 4.23742e-06 | 0.00279 | 0.4949199 | 1.157738e-06 | 0.001148148 | 0.93 | 0.837 | 0.000465 | 0.0005166667 | 1.134146e-05 | 0.00093 | 1.148148e-06 | 1.27572e-06 | 0.6788321 | 1.079693 | 1 | 0.913838 | 0.193 | 15633 | 2.755102 | 810 | 27000000 | 300 | 2.7 | 300 | 270 | 300 | 300 | 41 | 1109.7 | 1.37 | 508 | 2558250000 | 675000000 | 1800 | 137008517.7 | 169.1463 | 101.7647
WM100C | 1 | 34 | 2.92 | 250 | 925 | 675250 | 3.076686e-07 | 0.00067525 | 0.1109659 | 2.520881e-08 | 0.0002702703 | 0.73 | 0.67525 | 0.0001125417 | 0.0001216667 | 2.744919e-06 | 0.0002250833 | 8.333333e-08 | 9.255831e-08 | 0.5214286 | 0.2541562 | 0.3703704 | 0.2151144 | 0.193 | 178525 | 2.466667 | 2701 | 1000000000 | 1000 | 2.701 | 1000 | 925 | 1000 | 1000 | 41 | 12950 | 1.4 | 508 | 315833333333.3 | 83333333333.3 | 6000 | 5464287095.3 | 2023.061 | 1162.128
WM100C | 2 | 35 | 2.92 | 350 | 925 | 945350 | 4.30736e-07 | 0.00094535 | 0.1553522 | 3.529234e-08 | 0.0003783784 | 1.022 | 0.94535 | 0.0001575583 | 0.0001703333 | 3.842886e-06 | 0.0003151167 | 1.166667e-07 | 1.295816e-07 | 0.73 | 0.3558187 | 0.5185185 | 0.3011602 | 0.193 | 178525 | 2.466667 | 2701 | 1000000000 | 1000 | 2.701 | 1000 | 925 | 1000 | 1000 | 41 | 12950 | 1.4 | 508 | 315833333333.3 | 83333333333.3 | 6000 | 5464287095.3 | 2023.061 | 1162.128
WM100C | 3 | 36 | 2.92 | 400 | 925 | 1080400 | 4.922697e-07 | 0.0010804 | 0.1775454 | 4.03341e-08 | 0.0004324324 | 1.168 | 1.0804 | 0.0001800667 | 0.0001946667 | 4.39187e-06 | 0.0003601333 | 1.333333e-07 | 1.480933e-07 | 0.8342857 | 0.4066499 | 0.5925926 | 0.3441831 | 0.193 | 178525 | 2.466667 | 2701 | 1000000000 | 1000 | 2.701 | 1000 | 925 | 1000 | 1000 | 41 | 12950 | 1.4 | 508 | 315833333333.3 | 83333333333.3 | 6000 | 5464287095.3 | 2023.061 | 1162.128
WM100C | 4 | 37 | 2.92 | 475 | 925 | 1282975 | 5.845703e-07 | 0.001282975 | 0.2108351 | 4.789674e-08 | 0.0005135135 | 1.387 | 1.282975 | 0.0002138292 | 0.0002311667 | 5.215346e-06 | 0.0004276583 | 1.583333e-07 | 1.758608e-07 | 0.9907143 | 0.4828968 | 0.7037037 | 0.4087174 | 0.193 | 178525 | 2.466667 | 2701 | 1000000000 | 1000 | 2.701 | 1000 | 925 | 1000 | 1000 | 41 | 12950 | 1.4 | 508 | 315833333333.3 | 83333333333.3 | 6000 | 5464287095.3 | 2023.061 | 1162.128
WM100C | 5 | 38 | 2.92 | 550 | 925 | 1485550 | 6.768709e-07 | 0.00148555 | 0.2441249 | 5.545939e-08 | 0.0005945946 | 1.606 | 1.48555 | 0.0002475917 | 0.0002676667 | 6.038821e-06 | 0.0004951833 | 1.833333e-07 | 2.036283e-07 | 1.147143 | 0.5591436 | 0.8148148 | 0.4732518 | 0.193 | 178525 | 2.466667 | 2701 | 1000000000 | 1000 | 2.701 | 1000 | 925 | 1000 | 1000 | 41 | 12950 | 1.4 | 508 | 315833333333.3 | 83333333333.3 | 6000 | 5464287095.3 | 2023.061 | 1162.128
WM100C | 6 | 39 | 2.92 | 625 | 925 | 1688125 | 7.691715e-07 | 0.001688125 | 0.2774146 | 6.302203e-08 | 0.0006756757 | 1.825 | 1.688125 | 0.0002813542 | 0.0003041667 | 6.862297e-06 | 0.0005627083 | 2.083333e-07 | 2.313958e-07 | 1.303571 | 0.6353905 | 0.9259259 | 0.5377861 | 0.193 | 178525 | 2.466667 | 2701 | 1000000000 | 1000 | 2.701 | 1000 | 925 | 1000 | 1000 | 41 | 12950 | 1.4 | 508 | 315833333333.3 | 83333333333.3 | 6000 | 5464287095.3 | 2023.061 | 1162.128
WM100C | 7 | 40 | 2.92 | 660 | 925 | 1782660 | 8.122451e-07 | 0.00178266 | 0.2929499 | 6.655127e-08 | 0.0007135135 | 1.9272 | 1.78266 | 0.00029711 | 0.0003212 | 7.246585e-06 | 0.00059422 | 2.2e-07 | 2.443539e-07 | 1.376571 | 0.6709723 | 0.9777778 | 0.5679021 | 0.193 | 178525 | 2.466667 | 2701 | 1000000000 | 1000 | 2.701 | 1000 | 925 | 1000 | 1000 | 41 | 12950 | 1.4 | 508 | 315833333333.3 | 83333333333.3 | 6000 | 5464287095.3 | 2023.061 | 1162.128
WM100C | 8 | 41 | 2.92 | 675 | 925 | 1823175 | 8.307052e-07 | 0.001823175 | 0.2996078 | 6.80638e-08 | 0.0007297297 | 1.971 | 1.823175 | 0.0003038625 | 0.0003285 | 7.41128e-06 | 0.000607725 | 2.25e-07 | 2.499074e-07 | 1.407857 | 0.6862217 | 1 | 0.580809 | 0.193 | 178525 | 2.466667 | 2701 | 1000000000 | 1000 | 2.701 | 1000 | 925 | 1000 | 1000 | 41 | 12950 | 1.4 | 508 | 315833333333.3 | 83333333333.3 | 6000 | 5464287095.3 | 2023.061 | 1162.128
WM100D | 1 | 42 | 2.92 | 250 | 925 | 675250 | 3.076686e-07 | 0.00067525 | 0.1109659 | 2.520881e-08 | 0.0002702703 | 0.73 | 0.67525 | 0.0001125417 | 0.0001216667 | 2.961623e-06 | 0.0002250833 | 8.333333e-08 | 9.255831e-08 | 0.5214286 | 0.2639981 | 0.308642 | 0.2221232 | 0.193 | 178525 | 2.466667 | 2701 | 1000000000 | 1000 | 2.701 | 1000 | 925 | 1000 | 1000 | 38 | 12950 | 1.4 | 508 | 315833333333.3 | 83333333333.3 | 6000 | 5415267260.7 | 2004.912 | 1125.459
WM100D | 2 | 43 | 2.92 | 400 | 925 | 1080400 | 4.922697e-07 | 0.0010804 | 0.1775454 | 4.03341e-08 | 0.0004324324 | 1.168 | 1.0804 | 0.0001800667 | 0.0001946667 | 4.738596e-06 | 0.0003601333 | 1.333333e-07 | 1.480933e-07 | 0.8342857 | 0.422397 | 0.4938272 | 0.3553971 | 0.193 | 178525 | 2.466667 | 2701 | 1000000000 | 1000 | 2.701 | 1000 | 925 | 1000 | 1000 | 38 | 12950 | 1.4 | 508 | 315833333333.3 | 83333333333.3 | 6000 | 5415267260.7 | 2004.912 | 1125.459
WM100D | 3 | 44 | 2.92 | 550 | 925 | 1485550 | 6.768709e-07 | 0.00148555 | 0.2441249 | 5.545939e-08 | 0.0005945946 | 1.606 | 1.48555 | 0.0002475917 | 0.0002676667 | 6.51557e-06 | 0.0004951833 | 1.833333e-07 | 2.036283e-07 | 1.147143 | 0.5807958 | 0.6790123 | 0.4886711 | 0.193 | 178525 | 2.466667 | 2701 | 1000000000 | 1000 | 2.701 | 1000 | 925 | 1000 | 1000 | 38 | 12950 | 1.4 | 508 | 315833333333.3 | 83333333333.3 | 6000 | 5415267260.7 | 2004.912 | 1125.459
WM100D | 4 | 45 | 2.92 | 700 | 925 | 1890700 | 8.61472e-07 | 0.0018907 | 0.3107044 | 7.058468e-08 | 0.0007567568 | 2.044 | 1.8907 | 0.0003151167 | 0.0003406667 | 8.292544e-06 | 0.0006302333 | 2.333333e-07 | 2.591633e-07 | 1.46 | 0.7391947 | 0.8641975 | 0.621945 | 0.193 | 178525 | 2.466667 | 2701 | 1000000000 | 1000 | 2.701 | 1000 | 925 | 1000 | 1000 | 38 | 12950 | 1.4 | 508 | 315833333333.3 | 83333333333.3 | 6000 | 5415267260.7 | 2004.912 | 1125.459
WM100D | 5 | 46 | 2.92 | 770 | 925 | 2079770 | 9.476192e-07 | 0.00207977 | 0.3417748 | 7.764314e-08 | 0.0008324324 | 2.2484 | 2.07977 | 0.0003466283 | 0.0003747333 | 9.121798e-06 | 0.0006932567 | 2.566667e-07 | 2.850796e-07 | 1.606 | 0.8131142 | 0.9506173 | 0.6841395 | 0.193 | 178525 | 2.466667 | 2701 | 1000000000 | 1000 | 2.701 | 1000 | 925 | 1000 | 1000 | 38 | 12950 | 1.4 | 508 | 315833333333.3 | 83333333333.3 | 6000 | 5415267260.7 | 2004.912 | 1125.459
WM100D | 6 | 47 | 2.92 | 786 | 925 | 2122986 | 9.6731e-07 | 0.002122986 | 0.3488767 | 7.925651e-08 | 0.0008497297 | 2.29512 | 2.122986 | 0.000353831 | 0.00038252 | 9.311342e-06 | 0.000707662 | 2.62e-07 | 2.910033e-07 | 1.639371 | 0.8300101 | 0.9703704 | 0.6983554 | 0.193 | 178525 | 2.466667 | 2701 | 1000000000 | 1000 | 2.701 | 1000 | 925 | 1000 | 1000 | 38 | 12950 | 1.4 | 508 | 315833333333.3 | 83333333333.3 | 6000 | 5415267260.7 | 2004.912 | 1125.459
WM100D | 7 | 48 | 2.92 | 810 | 925 | 2187810 | 9.968462e-07 | 0.00218781 | 0.3595294 | 8.167655e-08 | 0.0008756757 | 2.3652 | 2.18781 | 0.000364635 | 0.0003942 | 9.595658e-06 | 0.00072927 | 2.7e-07 | 2.998889e-07 | 1.689429 | 0.8553539 | 1 | 0.7196792 | 0.193 | 178525 | 2.466667 | 2701 | 1000000000 | 1000 | 2.701 | 1000 | 925 | 1000 | 1000 | 38 | 12950 | 1.4 | 508 | 315833333333.3 | 83333333333.3 | 6000 | 5415267260.7 | 2004.912 | 1125.459
Note on Y1: Rouzbeh Davoudi: shear reinforcement index. The minimum amount in 0.33 Mpa

## 5specimen
Image Seri | Image Name | Final Image name | a/d | V (KN) | d | M (KN.mm) | M/EI | M/bh^2 | M/(As fy d) | V/(GJ) | V/(bd) | M/(bd) | M/bh | M/(bhl) | M/(bdl) | M/(fc bhl) | M/(bh (l/2)) | M/(abh (l/2)) | M/(a^2 bh) | M/(rho bd) | V/(2*sqrt(fc) bd) | M/M_fracture | V/(2 sqrt(fc) bd+Av fy d/s ) | Av fy/(b S) (Mpa) | Av fy d/s (N) | d/s | a (mm) | bh2 | width | a/h | h | d (mm) | h (mm) | b (mm) | fc (Mpa) | As (mm^2) | pho (%) | fy (Mpa) | J(mm^4) | I (mm^4) | L(mm) | Mn(N.mm) | V from Mn (KN) | Governing V | Column1 | Column2 | Column3 | Column4
DB120M | 1 | 1 | 2.918919 | 74 | 925 | 199800 | 3.034539e-07 | 0.000666 | 0.151707 | 2.618876e-07 | 0.0002666667 | 0.72 | 0.666 | 0.000111 | 0.00012 | 5.285714e-06 | 0.000222 | 8.222222e-08 | 9.135802e-08 | 0.7128713 | 0.3503914 | 0.2690909 | 0.2296764 | 0.4 | 111000 | 1.541667 | 2700 | 300000000 | 300 | 2.7 | 1000 | 925 | 1000 | 300 | 21 | 2802.75 | 1.01 | 508 | 8998851825 | 25000000000 | 6000 | 1127731375.6 | 417.6783 | 322.1802 | Length (mm) | 1250
DB120M | 2 | 2 | 2.918919 | 92 | 925 | 248400 | 3.772671e-07 | 0.000828 | 0.1886087 | 3.2559e-07 | 0.0003315315 | 0.8951351 | 0.828 | 0.000138 | 0.0001491892 | 6.571429e-06 | 0.000276 | 1.022222e-07 | 1.135802e-07 | 0.8862724 | 0.4356217 | 0.3345455 | 0.2855437 | 0.4 | 111000 | 1.541667 | 2700 | 300000000 | 300 | 2.7 | 1000 | 925 | 1000 | 300 | 21 | 2802.75 | 1.01 | 508 | 8998851825 | 25000000000 | 6000 | 1127731375.6 | 417.6783 | 322.1802 | width (mm) | 200
DB120M | 3 | 3 | 2.918919 | 140 | 925 | 378000 | 5.741021e-07 | 0.00126 | 0.2870133 | 4.954631e-07 | 0.0005045045 | 1.362162 | 1.26 | 0.00021 | 0.000227027 | 1e-05 | 0.00042 | 1.555556e-07 | 1.728395e-07 | 1.348675 | 0.6629026 | 0.5090909 | 0.434523 | 0.4 | 111000 | 1.541667 | 2700 | 300000000 | 300 | 2.7 | 1000 | 925 | 1000 | 300 | 21 | 2802.75 | 1.01 | 508 | 8998851825 | 25000000000 | 6000 | 1127731375.6 | 417.6783 | 322.1802 | fc(Mpa) | 31.4
DB120M | 4 | 4 | 2.918919 | 200 | 925 | 540000 | 8.201458e-07 | 0.0018 | 0.410019 | 7.078044e-07 | 0.0007207207 | 1.945946 | 1.8 | 0.0003 | 0.0003243243 | 1.428571e-05 | 0.0006 | 2.222222e-07 | 2.469136e-07 | 1.926679 | 0.9470038 | 0.7272727 | 0.6207471 | 0.4 | 111000 | 1.541667 | 2700 | 300000000 | 300 | 2.7 | 1000 | 925 | 1000 | 300 | 21 | 2802.75 | 1.01 | 508 | 8998851825 | 25000000000 | 6000 | 1127731375.6 | 417.6783 | 322.1802 | E (Mpa) | 26336.78
DB120M | 5 | 5 | 2.918919 | 250 | 925 | 675000 | 1.025182e-06 | 0.00225 | 0.5125237 | 8.847555e-07 | 0.0009009009 | 2.432432 | 2.25 | 0.000375 | 0.0004054054 | 1.785714e-05 | 0.00075 | 2.777778e-07 | 3.08642e-07 | 2.408349 | 1.183755 | 0.9090909 | 0.7759339 | 0.4 | 111000 | 1.541667 | 2700 | 300000000 | 300 | 2.7 | 1000 | 925 | 1000 | 300 | 21 | 2802.75 | 1.01 | 508 | 8998851825 | 25000000000 | 6000 | 1127731375.6 | 417.6783 | 322.1802 | G (Mpa) | 11450.77
DB120M | 6 | 6 | 2.918919 | 275 | 925 | 742500 | 1.1277e-06 | 0.002475 | 0.5637761 | 9.73231e-07 | 0.000990991 | 2.675676 | 2.475 | 0.0004125 | 0.0004459459 | 1.964286e-05 | 0.000825 | 3.055556e-07 | 3.395062e-07 | 2.649184 | 1.30213 | 1 | 0.8535273 | 0.4 | 111000 | 1.541667 | 2700 | 300000000 | 300 | 2.7 | 1000 | 925 | 1000 | 300 | 21 | 2802.75 | 1.01 | 508 | 8998851825 | 25000000000 | 6000 | 1127731375.6 | 417.6783 | 322.1802
DB140M | 1 | 7 | 2.918919 | 77 | 925 | 207900 | 3.157561e-07 | 0.000693 | 0.1578573 | 2.725047e-07 | 0.0002774775 | 0.7491892 | 0.693 | 0.0001155 | 0.0001248649 | 3.039474e-06 | 0.000231 | 8.555556e-08 | 9.506173e-08 | 0.7417715 | 0.2710381 | 0.2851852 | 0.1948909 | 0.4 | 111000 | 3.083333 | 2700 | 300000000 | 300 | 2.7 | 1000 | 925 | 1000 | 300 | 38 | 2802.75 | 1.01 | 508 | 8998851825 | 25000000000 | 6000 | 1212409650.3 | 449.0406 | 395.078
DB140M | 2 | 8 | 2.918919 | 110 | 925 | 297000 | 4.510802e-07 | 0.00099 | 0.2255104 | 3.892924e-07 | 0.0003963964 | 1.07027 | 0.99 | 0.000165 | 0.0001783784 | 4.342105e-06 | 0.00033 | 1.222222e-07 | 1.358025e-07 | 1.059674 | 0.3871972 | 0.4074074 | 0.2784155 | 0.4 | 111000 | 3.083333 | 2700 | 300000000 | 300 | 2.7 | 1000 | 925 | 1000 | 300 | 38 | 2802.75 | 1.01 | 508 | 8998851825 | 25000000000 | 6000 | 1212409650.3 | 449.0406 | 395.078
DB140M | 3 | 9 | 2.918919 | 160 | 925 | 432000 | 6.561166e-07 | 0.00144 | 0.3280152 | 5.662435e-07 | 0.0005765766 | 1.556757 | 1.44 | 0.00024 | 0.0002594595 | 6.315789e-06 | 0.00048 | 1.777778e-07 | 1.975309e-07 | 1.541343 | 0.563196 | 0.5925926 | 0.404968 | 0.4 | 111000 | 3.083333 | 2700 | 300000000 | 300 | 2.7 | 1000 | 925 | 1000 | 300 | 38 | 2802.75 | 1.01 | 508 | 8998851825 | 25000000000 | 6000 | 1212409650.3 | 449.0406 | 395.078
DB140M | 4 | 10 | 2.918919 | 220 | 925 | 594000 | 9.021604e-07 | 0.00198 | 0.4510209 | 7.785848e-07 | 0.0007927928 | 2.140541 | 1.98 | 0.00033 | 0.0003567568 | 8.684211e-06 | 0.00066 | 2.444444e-07 | 2.716049e-07 | 2.119347 | 0.7743945 | 0.8148148 | 0.556831 | 0.4 | 111000 | 3.083333 | 2700 | 300000000 | 300 | 2.7 | 1000 | 925 | 1000 | 300 | 38 | 2802.75 | 1.01 | 508 | 8998851825 | 25000000000 | 6000 | 1212409650.3 | 449.0406 | 395.078
DB140M | 5 | 11 | 2.918919 | 260 | 925 | 702000 | 1.06619e-06 | 0.00234 | 0.5330247 | 9.201457e-07 | 0.0009369369 | 2.52973 | 2.34 | 0.00039 | 0.0004216216 | 1.026316e-05 | 0.00078 | 2.888889e-07 | 3.209877e-07 | 2.504683 | 0.9151934 | 0.962963 | 0.658073 | 0.4 | 111000 | 3.083333 | 2700 | 300000000 | 300 | 2.7 | 1000 | 925 | 1000 | 300 | 38 | 2802.75 | 1.01 | 508 | 8998851825 | 25000000000 | 6000 | 1212409650.3 | 449.0406 | 395.078
DB140M | 6 | 12 | 2.918919 | 270 | 925 | 729000 | 1.107197e-06 | 0.00243 | 0.5535256 | 9.555359e-07 | 0.000972973 | 2.627027 | 2.43 | 0.000405 | 0.0004378378 | 1.065789e-05 | 0.00081 | 3e-07 | 3.333333e-07 | 2.601017 | 0.9503932 | 1 | 0.6833835 | 0.4 | 111000 | 3.083333 | 2700 | 300000000 | 300 | 2.7 | 1000 | 925 | 1000 | 300 | 38 | 2802.75 | 1.01 | 508 | 8998851825 | 25000000000 | 6000 | 1212409650.3 | 449.0406 | 395.078
DB165M | 1 | 13 | 2.918919 | 91 | 925 | 245700 | 3.731663e-07 | 0.000819 | 0.1865586 | 3.22051e-07 | 0.0003279279 | 0.8854054 | 0.819 | 0.0001365 | 0.0001475676 | 2.1e-06 | 0.000273 | 1.011111e-07 | 1.123457e-07 | 0.876639 | 0.2449154 | 0.2044944 | 0.1885788 | 0.4 | 111000 | 3.083333 | 2700 | 300000000 | 300 | 2.7 | 1000 | 925 | 1000 | 300 | 65 | 2802.75 | 1.01 | 508 | 8998851825 | 25000000000 | 6000 | 1255859950.6 | 465.1333 | 465.1333
DB165M | 2 | 14 | 2.918919 | 125 | 925 | 337500 | 5.125911e-07 | 0.001125 | 0.2562619 | 4.423777e-07 | 0.0004504505 | 1.216216 | 1.125 | 0.0001875 | 0.0002027027 | 2.884615e-06 | 0.000375 | 1.388889e-07 | 1.54321e-07 | 1.204174 | 0.3364222 | 0.2808989 | 0.2590368 | 0.4 | 111000 | 3.083333 | 2700 | 300000000 | 300 | 2.7 | 1000 | 925 | 1000 | 300 | 65 | 2802.75 | 1.01 | 508 | 8998851825 | 25000000000 | 6000 | 1255859950.6 | 465.1333 | 465.1333
DB165M | 3 | 15 | 2.918919 | 175 | 925 | 472500 | 7.176276e-07 | 0.001575 | 0.3587666 | 6.193288e-07 | 0.0006306306 | 1.702703 | 1.575 | 0.0002625 | 0.0002837838 | 4.038462e-06 | 0.000525 | 1.944444e-07 | 2.160494e-07 | 1.685844 | 0.4709911 | 0.3932584 | 0.3626515 | 0.4 | 111000 | 3.083333 | 2700 | 300000000 | 300 | 2.7 | 1000 | 925 | 1000 | 300 | 65 | 2802.75 | 1.01 | 508 | 8998851825 | 25000000000 | 6000 | 1255859950.6 | 465.1333 | 465.1333
DB165M | 4 | 16 | 2.918919 | 225 | 925 | 607500 | 9.22664e-07 | 0.002025 | 0.4612713 | 7.962799e-07 | 0.0008108108 | 2.189189 | 2.025 | 0.0003375 | 0.0003648649 | 5.192308e-06 | 0.000675 | 2.5e-07 | 2.777778e-07 | 2.167514 | 0.60556 | 0.505618 | 0.4662663 | 0.4 | 111000 | 3.083333 | 2700 | 300000000 | 300 | 2.7 | 1000 | 925 | 1000 | 300 | 65 | 2802.75 | 1.01 | 508 | 8998851825 | 25000000000 | 6000 | 1255859950.6 | 465.1333 | 465.1333
DB165M | 5 | 17 | 2.918919 | 260 | 925 | 702000 | 1.06619e-06 | 0.00234 | 0.5330247 | 9.201457e-07 | 0.0009369369 | 2.52973 | 2.34 | 0.00039 | 0.0004216216 | 6e-06 | 0.00078 | 2.888889e-07 | 3.209877e-07 | 2.504683 | 0.6997582 | 0.5842697 | 0.5387966 | 0.4 | 111000 | 3.083333 | 2700 | 300000000 | 300 | 2.7 | 1000 | 925 | 1000 | 300 | 65 | 2802.75 | 1.01 | 508 | 8998851825 | 25000000000 | 6000 | 1255859950.6 | 465.1333 | 465.1333
DB165M | 6 | 18 | 2.918919 | 300 | 925 | 810000 | 1.230219e-06 | 0.0027 | 0.6150285 | 1.061707e-06 | 0.001081081 | 2.918919 | 2.7 | 0.00045 | 0.0004864865 | 6.923077e-06 | 0.0009 | 3.333333e-07 | 3.703704e-07 | 2.890019 | 0.8074134 | 0.6741573 | 0.6216883 | 0.4 | 111000 | 3.083333 | 2700 | 300000000 | 300 | 2.7 | 1000 | 925 | 1000 | 300 | 65 | 2802.75 | 1.01 | 508 | 8998851825 | 25000000000 | 6000 | 1255859950.6 | 465.1333 | 465.1333
DB165M | 7 | 19 | 2.918919 | 325 | 925 | 877500 | 1.332737e-06 | 0.002925 | 0.6662808 | 1.150182e-06 | 0.001171171 | 3.162162 | 2.925 | 0.0004875 | 0.000527027 | 7.5e-06 | 0.000975 | 3.611111e-07 | 4.012346e-07 | 3.130854 | 0.8746978 | 0.7303371 | 0.6734957 | 0.4 | 111000 | 3.083333 | 2700 | 300000000 | 300 | 2.7 | 1000 | 925 | 1000 | 300 | 65 | 2802.75 | 1.01 | 508 | 8998851825 | 25000000000 | 6000 | 1255859950.6 | 465.1333 | 465.1333
DB165M | 8 | 20 | 2.918919 | 360 | 925 | 972000 | 1.476262e-06 | 0.00324 | 0.7380342 | 1.274048e-06 | 0.001297297 | 3.502703 | 3.24 | 0.00054 | 0.0005837838 | 8.307692e-06 | 0.00108 | 4e-07 | 4.444444e-07 | 3.468022 | 0.968896 | 0.8089888 | 0.746026 | 0.4 | 111000 | 3.083333 | 2700 | 300000000 | 300 | 2.7 | 1000 | 925 | 1000 | 300 | 65 | 2802.75 | 1.01 | 508 | 8998851825 | 25000000000 | 6000 | 1255859950.6 | 465.1333 | 465.1333
DB165M | 9 | 21 | 2.918919 | 400 | 925 | 1080000 | 1.640292e-06 | 0.0036 | 0.8200379 | 1.415609e-06 | 0.001441441 | 3.891892 | 3.6 | 0.0006 | 0.0006486486 | 9.230769e-06 | 0.0012 | 4.444444e-07 | 4.938272e-07 | 3.853358 | 1.076551 | 0.8988764 | 0.8289178 | 0.4 | 111000 | 3.083333 | 2700 | 300000000 | 300 | 2.7 | 1000 | 925 | 1000 | 300 | 65 | 2802.75 | 1.01 | 508 | 8998851825 | 25000000000 | 6000 | 1255859950.6 | 465.1333 | 465.1333
DB165M | 10 | 22 | 2.918919 | 445 | 925 | 1201500 | 1.824824e-06 | 0.004005 | 0.9122922 | 1.574865e-06 | 0.001603604 | 4.32973 | 4.005 | 0.0006675 | 0.0007216216 | 1.026923e-05 | 0.001335 | 4.944444e-07 | 5.493827e-07 | 4.286861 | 1.197663 | 1 | 0.9221711 | 0.4 | 111000 | 3.083333 | 2700 | 300000000 | 300 | 2.7 | 1000 | 925 | 1000 | 300 | 65 | 2802.75 | 1.01 | 508 | 8998851825 | 25000000000 | 6000 | 1255859950.6 | 465.1333 | 465.1333
DB180M | 1 | 23 | 2.918919 | 88 | 925 | 237600 | 3.608642e-07 | 0.000792 | 0.1804083 | 3.114339e-07 | 0.0003171171 | 0.8562162 | 0.792 | 0.000132 | 0.0001427027 | 1.65e-06 | 0.000264 | 9.777778e-08 | 1.08642e-07 | 0.8477388 | 0.2134858 | 0.2268041 | 0.168194 | 0.4 | 111000 | 3.083333 | 2700 | 300000000 | 300 | 2.7 | 1000 | 925 | 1000 | 300 | 80 | 2802.75 | 1.01 | 508 | 8998851825 | 25000000000 | 6000 | 1267326002.0 | 469.38 | 469.38
DB180M | 2 | 24 | 2.918919 | 140 | 925 | 378000 | 5.741021e-07 | 0.00126 | 0.2870133 | 4.954631e-07 | 0.0005045045 | 1.362162 | 1.26 | 0.00021 | 0.000227027 | 2.625e-06 | 0.00042 | 1.555556e-07 | 1.728395e-07 | 1.348675 | 0.3396365 | 0.3608247 | 0.2675814 | 0.4 | 111000 | 3.083333 | 2700 | 300000000 | 300 | 2.7 | 1000 | 925 | 1000 | 300 | 80 | 2802.75 | 1.01 | 508 | 8998851825 | 25000000000 | 6000 | 1267326002.0 | 469.38 | 469.38
DB180M | 3 | 25 | 2.918919 | 200 | 925 | 540000 | 8.201458e-07 | 0.0018 | 0.410019 | 7.078044e-07 | 0.0007207207 | 1.945946 | 1.8 | 0.0003 | 0.0003243243 | 3.75e-06 | 0.0006 | 2.222222e-07 | 2.469136e-07 | 1.926679 | 0.485195 | 0.5154639 | 0.3822591 | 0.4 | 111000 | 3.083333 | 2700 | 300000000 | 300 | 2.7 | 1000 | 925 | 1000 | 300 | 80 | 2802.75 | 1.01 | 508 | 8998851825 | 25000000000 | 6000 | 1267326002.0 | 469.38 | 469.38
DB180M | 4 | 26 | 2.918919 | 250 | 925 | 675000 | 1.025182e-06 | 0.00225 | 0.5125237 | 8.847555e-07 | 0.0009009009 | 2.432432 | 2.25 | 0.000375 | 0.0004054054 | 4.6875e-06 | 0.00075 | 2.777778e-07 | 3.08642e-07 | 2.408349 | 0.6064938 | 0.6443299 | 0.4778238 | 0.4 | 111000 | 3.083333 | 2700 | 300000000 | 300 | 2.7 | 1000 | 925 | 1000 | 300 | 80 | 2802.75 | 1.01 | 508 | 8998851825 | 25000000000 | 6000 | 1267326002.0 | 469.38 | 469.38
DB180M | 5 | 27 | 2.918919 | 300 | 925 | 810000 | 1.230219e-06 | 0.0027 | 0.6150285 | 1.061707e-06 | 0.001081081 | 2.918919 | 2.7 | 0.00045 | 0.0004864865 | 5.625e-06 | 0.0009 | 3.333333e-07 | 3.703704e-07 | 2.890019 | 0.7277926 | 0.7731959 | 0.5733886 | 0.4 | 111000 | 3.083333 | 2700 | 300000000 | 300 | 2.7 | 1000 | 925 | 1000 | 300 | 80 | 2802.75 | 1.01 | 508 | 8998851825 | 25000000000 | 6000 | 1267326002.0 | 469.38 | 469.38
DB180M | 6 | 28 | 2.918919 | 350 | 925 | 945000 | 1.435255e-06 | 0.00315 | 0.7175332 | 1.238658e-06 | 0.001261261 | 3.405405 | 3.15 | 0.000525 | 0.0005675676 | 6.5625e-06 | 0.00105 | 3.888889e-07 | 4.320988e-07 | 3.371689 | 0.8490913 | 0.9020619 | 0.6689534 | 0.4 | 111000 | 3.083333 | 2700 | 300000000 | 300 | 2.7 | 1000 | 925 | 1000 | 300 | 80 | 2802.75 | 1.01 | 508 | 8998851825 | 25000000000 | 6000 | 1267326002.0 | 469.38 | 469.38
DB180M | 7 | 29 | 2.918919 | 388 | 925 | 1047600 | 1.591083e-06 | 0.003492 | 0.7954368 | 1.373141e-06 | 0.001398198 | 3.775135 | 3.492 | 0.000582 | 0.0006291892 | 7.275e-06 | 0.001164 | 4.311111e-07 | 4.790123e-07 | 3.737758 | 0.9412784 | 1 | 0.7415826 | 0.4 | 111000 | 3.083333 | 2700 | 300000000 | 300 | 2.7 | 1000 | 925 | 1000 | 300 | 80 | 2802.75 | 1.01 | 508 | 8998851825 | 25000000000 | 6000 | 1267326002.0 | 469.38 | 469.38
Note on Y1: Rouzbeh Davoudi: shear reinforcement index. The minimum amount in 0.33 Mpa

## 2specimen
Image Seri | Image Name | Final Image name | a/d | V (KN) | d | M (KN.mm) | M/EI | M/bh^2 | M/(As fy d) | V/(GJ) | V/(bd) | M/(bd) | M/bh | M/(bhl) | M/(bdl) | M/(fc bhl) | M/(bh (l/2)) | M/(abh (l/2)) | M/(a^2 bh) | M/(rho bd) | V/(2*sqrt(fc) bd) | M/M_fracture | V/(2 sqrt(fc) bd+Av fy d/s ) | Av fy/(b S) (Mpa) | Av fy d/s (N) | d/s | a (mm) | bh2 | width | a/h | h | d (mm) | h (mm) | b (mm) | fc (Mpa) | As (mm^2) | pho (%) | fy (Mpa) | J(mm^4) | I (mm^4) | L(mm) | Mn(N.mm) | V from Mn (KN) | Governing V | Column1 | Column2 | Column3 | Column4
SB2003_6 | 1 | 1 | 2.81 | 175 | 1925 | 946618.75 | 1.797142e-07 | 0.000788849 | 0.4656141 | 3.096261e-07 | 0.0003030303 | 1.639167 | 1.577698 | 0.0001458333 | 0.0001515152 | 5.153121e-06 | 0.0002916667 | 5.391998e-08 | 5.391998e-08 | 4.553241 | 0.3429945 | 0.5376344 | 0.2497192 | 0.33 | 190575 | 1.425926 | 5409.25 | 1200000000 | 300 | 2.704625 | 2000 | 1925 | 2000 | 300 | 28.3 | 2079 | 0.36 | 508 | 17999928239.1 | 200000000000 | 10818.5 | 1955771844.0 | 361.5606 | 361.5606 | Length (mm) | 1250
SB2003_6 | 2 | 2 | 2.81 | 250 | 1925 | 1352312.5 | 2.567346e-07 | 0.001126927 | 0.6651631 | 4.423231e-07 | 0.0004329004 | 2.341667 | 2.253854 | 0.0002083333 | 0.0002164502 | 7.361602e-06 | 0.0004166667 | 7.702855e-08 | 7.702855e-08 | 6.50463 | 0.4899922 | 0.7680492 | 0.3567417 | 0.33 | 190575 | 1.425926 | 5409.25 | 1200000000 | 300 | 2.704625 | 2000 | 1925 | 2000 | 300 | 28.3 | 2079 | 0.36 | 508 | 17999928239.1 | 200000000000 | 10818.5 | 1955771844.0 | 361.5606 | 361.5606 | width (mm) | 200
SB2003_6 | 3 | 3 | 2.81 | 275 | 1925 | 1487543.75 | 2.82408e-07 | 0.00123962 | 0.7316794 | 4.865554e-07 | 0.0004761905 | 2.575833 | 2.47924 | 0.0002291667 | 0.0002380952 | 8.097762e-06 | 0.0004583333 | 8.47314e-08 | 8.47314e-08 | 7.155093 | 0.5389914 | 0.8448541 | 0.3924158 | 0.33 | 190575 | 1.425926 | 5409.25 | 1200000000 | 300 | 2.704625 | 2000 | 1925 | 2000 | 300 | 28.3 | 2079 | 0.36 | 508 | 17999928239.1 | 200000000000 | 10818.5 | 1955771844.0 | 361.5606 | 361.5606 | fc(Mpa) | 31.4
SB2003_6 | 4 | 4 | 2.81 | 298 | 1925 | 1611956.5 | 3.060276e-07 | 0.001343297 | 0.7928744 | 5.272491e-07 | 0.0005160173 | 2.791267 | 2.686594 | 0.0002483333 | 0.0002580087 | 8.775029e-06 | 0.0004966667 | 9.181803e-08 | 9.181803e-08 | 7.753519 | 0.5840707 | 0.9155146 | 0.4252361 | 0.33 | 190575 | 1.425926 | 5409.25 | 1200000000 | 300 | 2.704625 | 2000 | 1925 | 2000 | 300 | 28.3 | 2079 | 0.36 | 508 | 17999928239.1 | 200000000000 | 10818.5 | 1955771844.0 | 361.5606 | 361.5606 | E (Mpa) | 26336.78
SB2003_6 | 5 | 5 | 2.81 | 321 | 1925 | 1736369.25 | 3.296472e-07 | 0.001446974375 | 0.8540694 | 5.679428e-07 | 0.0005558442 | 3.0067 | 2.89394875 | 0.0002675 | 0.0002779221 | 9.452297e-06 | 0.000535 | 9.890465e-08 | 9.890465e-08 | 8.351944 | 0.62915 | 0.9861751 | 0.4580563 | 0.33 | 190575 | 1.425926 | 5409.25 | 1200000000 | 300 | 2.704625 | 2000 | 1925 | 2000 | 300 | 28.3 | 2079 | 0.36 | 508 | 17999928239.1 | 200000000000 | 10818.5 | 1955771844.0 | 361.5606 | 361.5606 | G (Mpa) | 11450.77
SB2003_6 | 6 | 6 | 2.81 | 325.5 | 1925 | 1760710.875 | 3.342684e-07 | 0.001467259 | 0.8660423 | 5.759046e-07 | 0.0005636364 | 3.04885 | 2.934518125 | 0.00027125 | 0.0002818182 | 9.584806e-06 | 0.0005425 | 1.002912e-07 | 1.002912e-07 | 8.469028 | 0.6379698 | 1 | 0.4644776 | 0.33 | 190575 | 1.425926 | 5409.25 | 1200000000 | 300 | 2.704625 | 2000 | 1925 | 2000 | 300 | 28.3 | 2079 | 0.36 | 508 | 17999928239.1 | 200000000000 | 10818.5 | 1955771844.0 | 361.5606 | 361.5606
SB2012_6 | 1 | 7 | 2.92 | 300 | 1845 | 1616220 | 3.068371e-07 | 0.00134685 | 0.2049648 | 5.307877e-07 | 0.0005420054 | 2.92 | 2.6937 | 0.00025 | 0.0002710027 | 9.541985e-06 | 0.0005 | 9.280915e-08 | 9.280915e-08 | 1.921053 | 0.6375986 | 0.4897959 | 0.4592981 | 0.33 | 182655 | 1.366667 | 5387.4 | 1200000000 | 300 | 2.6937 | 2000 | 1845 | 2000 | 300 | 26.2 | 8413.2 | 1.52 | 508 | 17999928239.1 | 200000000000 | 10774.8 | 6518324768.0 | 1209.92 | 653.1457
SB2012_6 | 2 | 8 | 2.92 | 400 | 1845 | 2154960 | 4.091161e-07 | 0.0017958 | 0.2732863 | 7.077169e-07 | 0.0007226739 | 3.893333 | 3.5916 | 0.0003333333 | 0.0003613369 | 1.272265e-05 | 0.0006666667 | 1.237455e-07 | 1.237455e-07 | 2.561404 | 0.8501314 | 0.6530612 | 0.6123975 | 0.33 | 182655 | 1.366667 | 5387.4 | 1200000000 | 300 | 2.6937 | 2000 | 1845 | 2000 | 300 | 26.2 | 8413.2 | 1.52 | 508 | 17999928239.1 | 200000000000 | 10774.8 | 6518324768.0 | 1209.92 | 653.1457
SB2012_6 | 3 | 9 | 2.92 | 500 | 1845 | 2693700 | 5.113951e-07 | 0.00224475 | 0.3416079 | 8.846461e-07 | 0.0009033424 | 4.866667 | 4.4895 | 0.0004166667 | 0.0004516712 | 1.590331e-05 | 0.0008333333 | 1.546819e-07 | 1.546819e-07 | 3.201754 | 1.062664 | 0.8163265 | 0.7654969 | 0.33 | 182655 | 1.366667 | 5387.4 | 1200000000 | 300 | 2.6937 | 2000 | 1845 | 2000 | 300 | 26.2 | 8413.2 | 1.52 | 508 | 17999928239.1 | 200000000000 | 10774.8 | 6518324768.0 | 1209.92 | 653.1457
SB2012_6 | 4 | 10 | 2.92 | 575 | 1845 | 3097755 | 5.881043e-07 | 0.0025814625 | 0.3928491 | 1.017343e-06 | 0.001038844 | 5.596667 | 5.162925 | 0.0004791667 | 0.0005194219 | 1.82888e-05 | 0.0009583333 | 1.778842e-07 | 1.778842e-07 | 3.682018 | 1.222064 | 0.9387755 | 0.8803215 | 0.33 | 182655 | 1.366667 | 5387.4 | 1200000000 | 300 | 2.6937 | 2000 | 1845 | 2000 | 300 | 26.2 | 8413.2 | 1.52 | 508 | 17999928239.1 | 200000000000 | 10774.8 | 6518324768.0 | 1209.92 | 653.1457
SB2012_6 | 5 | 11 | 2.92 | 612.5 | 1845 | 3299782.5 | 6.26459e-07 | 0.00274981875 | 0.4184697 | 1.083692e-06 | 0.001106594 | 5.961667 | 5.4996375 | 0.0005104167 | 0.0005532972 | 1.948155e-05 | 0.001020833 | 1.894853e-07 | 1.894853e-07 | 3.922149 | 1.301764 | 1 | 0.9377337 | 0.33 | 182655 | 1.366667 | 5387.4 | 1200000000 | 300 | 2.6937 | 2000 | 1845 | 2000 | 300 | 26.2 | 8413.2 | 1.52 | 508 | 17999928239.1 | 200000000000 | 10774.8 | 6518324768.0 | 1209.92 | 653.1457
Note on Y1: Rouzbeh Davoudi: shear reinforcement index. The minimum amount in 0.33 Mpa

## 2meter
Image Seri | Image Name | Final Image name | a/d | V (KN) | d | M (KN.mm) | M/EI | M/bh^2 | M/(As fy d) | V/(GJ) | V/(bd) | M/(bd) | M/bh | M/(bhl) | M/(bdl) | M/(fc bhl) | M/(bh (l/2)) | M/(abh (l/2)) | M/(a^2 bh) | M/(rho bd) | V/(2*sqrt(fc) bd) | M/M_fracture | V/(2 sqrt(fc) bd+Av fy d/s ) | Av fy/(b S) (Mpa) | Av fy d/s (N) | d/s | a (mm) | bh2 | width | a/h | h | d (mm) | h (mm) | b (mm) | fc (Mpa) | As (mm^2) | pho (%) | fy (Mpa) | J(mm^4) | I (mm^4) | L(mm) | Mn(N.mm) | V from Mn (KN) | Governing V | Column1 | Column2 | Column3 | Column4
YB2000_4 | 1 | 1 | 2.86 | 114 | 1890 | 616215.6 | 1.169876e-07 | 0.000513513 | 0.1529651 | 2.016993e-07 | 0.0002010582 | 1.0868 | 1.027026 | 9.5e-05 | 0.0001005291 | 2.987421e-06 | 0.00019 | 3.515004e-08 | 3.515004e-08 | 1.468649 | 0.2146854 | 0.1753846 | 0.158748 | 0.33 | 187110 | 3.20339 | 5405.4 | 1200000000 | 300 | 2.7027 | 2000 | 1890 | 2000 | 300 | 31.8 | 4195.8 | 0.74 | 508 | 17999928239.1 | 200000000000 | 10810.8 | 3748341454.4 | 693.4439 | 693.4439 | Length (mm) | 1250
YB2000_4 | 2 | 2 | 2.86 | 296 | 1890 | 1599998.4 | 3.037574e-07 | 0.001333332 | 0.3971726 | 5.237105e-07 | 0.0005220459 | 2.821867 | 2.666664 | 0.0002466667 | 0.0002610229 | 7.756813e-06 | 0.0004933333 | 9.126676e-08 | 9.126676e-08 | 3.813333 | 0.5574288 | 0.4553846 | 0.4121877 | 0.33 | 187110 | 3.20339 | 5405.4 | 1200000000 | 300 | 2.7027 | 2000 | 1890 | 2000 | 300 | 31.8 | 4195.8 | 0.74 | 508 | 17999928239.1 | 200000000000 | 10810.8 | 3748341454.4 | 693.4439 | 693.4439 | width (mm) | 200
YB2000_4 | 3 | 3 | 2.86 | 375.5 | 1890 | 2029727.7 | 3.853409e-07 | 0.00169143975 | 0.5038456 | 6.643692e-07 | 0.0006622575 | 3.579767 | 3.3828795 | 0.0003129167 | 0.0003311287 | 9.840147e-06 | 0.0006258333 | 1.157793e-07 | 1.157793e-07 | 4.837523 | 0.7071437 | 0.5776923 | 0.5228935 | 0.33 | 187110 | 3.20339 | 5405.4 | 1200000000 | 300 | 2.7027 | 2000 | 1890 | 2000 | 300 | 31.8 | 4195.8 | 0.74 | 508 | 17999928239.1 | 200000000000 | 10810.8 | 3748341454.4 | 693.4439 | 693.4439 | fc(Mpa) | 31.4
YB2000_4 | 4 | 4 | 2.86 | 421.5 | 1890 | 2278376.1 | 4.325464e-07 | 0.00189864675 | 0.5655684 | 7.457567e-07 | 0.0007433862 | 4.0183 | 3.7972935 | 0.00035125 | 0.0003716931 | 1.10456e-05 | 0.0007025 | 1.299626e-07 | 1.299626e-07 | 5.430135 | 0.7937711 | 0.6484615 | 0.5869497 | 0.33 | 187110 | 3.20339 | 5405.4 | 1200000000 | 300 | 2.7027 | 2000 | 1890 | 2000 | 300 | 31.8 | 4195.8 | 0.74 | 508 | 17999928239.1 | 200000000000 | 10810.8 | 3748341454.4 | 693.4439 | 693.4439 | E (Mpa) | 26336.78
YB2000_4 | 5 | 5 | 2.86 | 481.5 | 1890 | 2602700.1 | 4.941189e-07 | 0.00216891675 | 0.6460763 | 8.519142e-07 | 0.0008492063 | 4.5903 | 4.3378335 | 0.00040125 | 0.0004246032 | 1.261792e-05 | 0.0008025 | 1.484626e-07 | 1.484626e-07 | 6.203108 | 0.9067635 | 0.7407692 | 0.6705012 | 0.33 | 187110 | 3.20339 | 5405.4 | 1200000000 | 300 | 2.7027 | 2000 | 1890 | 2000 | 300 | 31.8 | 4195.8 | 0.74 | 508 | 17999928239.1 | 200000000000 | 10810.8 | 3748341454.4 | 693.4439 | 693.4439 | G (Mpa) | 11450.77
YB2000_4 | 6 | 6 | 2.86 | 526.5 | 1890 | 2845943.1 | 5.402982e-07 | 0.00237161925 | 0.7064573 | 9.315324e-07 | 0.0009285714 | 5.0193 | 4.7432385 | 0.00043875 | 0.0004642857 | 1.379717e-05 | 0.0008775 | 1.623377e-07 | 1.623377e-07 | 6.782838 | 0.9915077 | 0.81 | 0.7331649 | 0.33 | 187110 | 3.20339 | 5405.4 | 1200000000 | 300 | 2.7027 | 2000 | 1890 | 2000 | 300 | 31.8 | 4195.8 | 0.74 | 508 | 17999928239.1 | 200000000000 | 10810.8 | 3748341454.4 | 693.4439 | 693.4439
YB2000_4 | 7 | 7 | 2.86 | 569 | 1890 | 3075672.6 | 5.83912e-07 | 0.0025630605 | 0.7634838 | 1.006727e-06 | 0.001003527 | 5.424467 | 5.126121 | 0.0004741667 | 0.0005017637 | 1.49109e-05 | 0.0009483333 | 1.754418e-07 | 1.754418e-07 | 7.33036 | 1.071544 | 0.8753846 | 0.7923473 | 0.33 | 187110 | 3.20339 | 5405.4 | 1200000000 | 300 | 2.7027 | 2000 | 1890 | 2000 | 300 | 31.8 | 4195.8 | 0.74 | 508 | 17999928239.1 | 200000000000 | 10810.8 | 3748341454.4 | 693.4439 | 693.4439
YB2000_4 | 8 | 8 | 2.86 | 624.5 | 1890 | 3375672.3 | 6.408665e-07 | 0.00281306025 | 0.8379536 | 1.104923e-06 | 0.001101411 | 5.953567 | 5.6261205 | 0.0005204167 | 0.0005507055 | 1.63653e-05 | 0.001040833 | 1.925544e-07 | 1.925544e-07 | 8.04536 | 1.176062 | 0.9607692 | 0.8696324 | 0.33 | 187110 | 3.20339 | 5405.4 | 1200000000 | 300 | 2.7027 | 2000 | 1890 | 2000 | 300 | 31.8 | 4195.8 | 0.74 | 508 | 17999928239.1 | 200000000000 | 10810.8 | 3748341454.4 | 693.4439 | 693.4439
YB2000_4 | 9 | 9 | 2.86 | 650 | 1890 | 3513510 | 6.670348e-07 | 0.002927925 | 0.8721695 | 1.15004e-06 | 0.001146384 | 6.196667 | 5.85585 | 0.0005416667 | 0.0005731922 | 1.703354e-05 | 0.001083333 | 2.004169e-07 | 2.004169e-07 | 8.373874 | 1.224084 | 1 | 0.9051419 | 0.33 | 187110 | 3.20339 | 5405.4 | 1200000000 | 300 | 2.7027 | 2000 | 1890 | 2000 | 300 | 31.8 | 4195.8 | 0.74 | 508 | 17999928239.1 | 200000000000 | 10810.8 | 3748341454.4 | 693.4439 | 693.4439
YB2000_6 | 1 | 10 | 2.86 | 114 | 1890 | 616215.6 | 1.169876e-07 | 0.000513513 | 0.1529651 | 2.016993e-07 | 0.0002010582 | 1.0868 | 1.027026 | 9.5e-05 | 0.0001005291 | 2.753623e-06 | 0.00019 | 3.515004e-08 | 3.515004e-08 | 1.468649 | 0.2061136 | 0.2165242 | 0.1540118 | 0.33 | 187110 | 1.4 | 5405.4 | 1200000000 | 300 | 2.7027 | 2000 | 1890 | 2000 | 300 | 34.5 | 4195.8 | 0.74 | 508 | 17999928239.1 | 200000000000 | 10810.8 | 3770264675.1 | 697.4997 | 697.4997
YB2000_6 | 2 | 11 | 2.86 | 296 | 1890 | 1599998.4 | 3.037574e-07 | 0.001333332 | 0.3971726 | 5.237105e-07 | 0.0005220459 | 2.821867 | 2.666664 | 0.0002466667 | 0.0002610229 | 7.149758e-06 | 0.0004933333 | 9.126676e-08 | 9.126676e-08 | 3.813333 | 0.5351721 | 0.5622032 | 0.3998902 | 0.33 | 187110 | 1.4 | 5405.4 | 1200000000 | 300 | 2.7027 | 2000 | 1890 | 2000 | 300 | 34.5 | 4195.8 | 0.74 | 508 | 17999928239.1 | 200000000000 | 10810.8 | 3770264675.1 | 697.4997 | 697.4997
YB2000_6 | 3 | 12 | 2.86 | 375.5 | 1890 | 2029727.7 | 3.853409e-07 | 0.00169143975 | 0.5038456 | 6.643692e-07 | 0.0006622575 | 3.579767 | 3.3828795 | 0.0003129167 | 0.0003311287 | 9.070048e-06 | 0.0006258333 | 1.157793e-07 | 1.157793e-07 | 4.837523 | 0.6789092 | 0.7132004 | 0.5072932 | 0.33 | 187110 | 1.4 | 5405.4 | 1200000000 | 300 | 2.7027 | 2000 | 1890 | 2000 | 300 | 34.5 | 4195.8 | 0.74 | 508 | 17999928239.1 | 200000000000 | 10810.8 | 3770264675.1 | 697.4997 | 697.4997
YB2000_6 | 4 | 13 | 2.86 | 421.5 | 1890 | 2278376.1 | 4.325464e-07 | 0.00189864675 | 0.5655684 | 7.457567e-07 | 0.0007433862 | 4.0183 | 3.7972935 | 0.00035125 | 0.0003716931 | 1.018116e-05 | 0.0007025 | 1.299626e-07 | 1.299626e-07 | 5.430135 | 0.7620778 | 0.8005698 | 0.5694383 | 0.33 | 187110 | 1.4 | 5405.4 | 1200000000 | 300 | 2.7027 | 2000 | 1890 | 2000 | 300 | 34.5 | 4195.8 | 0.74 | 508 | 17999928239.1 | 200000000000 | 10810.8 | 3770264675.1 | 697.4997 | 697.4997
YB2000_6 | 5 | 14 | 2.86 | 481.5 | 1890 | 2602700.1 | 4.941189e-07 | 0.00216891675 | 0.6460763 | 8.519142e-07 | 0.0008492063 | 4.5903 | 4.3378335 | 0.00040125 | 0.0004246032 | 1.163043e-05 | 0.0008025 | 1.484626e-07 | 1.484626e-07 | 6.203108 | 0.8705586 | 0.9145299 | 0.6504971 | 0.33 | 187110 | 1.4 | 5405.4 | 1200000000 | 300 | 2.7027 | 2000 | 1890 | 2000 | 300 | 34.5 | 4195.8 | 0.74 | 508 | 17999928239.1 | 200000000000 | 10810.8 | 3770264675.1 | 697.4997 | 697.4997
YB2000_6 | 6 | 15 | 2.86 | 526.5 | 1890 | 2845943.1 | 5.402982e-07 | 0.00237161925 | 0.7064573 | 9.315324e-07 | 0.0009285714 | 5.0193 | 4.7432385 | 0.00043875 | 0.0004642857 | 1.271739e-05 | 0.0008775 | 1.623377e-07 | 1.623377e-07 | 6.782838 | 0.9519193 | 1 | 0.7112912 | 0.33 | 187110 | 1.4 | 5405.4 | 1200000000 | 300 | 2.7027 | 2000 | 1890 | 2000 | 300 | 34.5 | 4195.8 | 0.74 | 508 | 17999928239.1 | 200000000000 | 10810.8 | 3770264675.1 | 697.4997 | 697.4997
YB2000_9 | 3 | 18 | 2.86 | 230.5 | 1890 | 1245944.7 | 2.365408e-07 | 0.00103828725 | 0.3092847 | 4.078219e-07 | 0.0004065256 | 2.197433 | 2.0765745 | 0.0001920833 | 0.0002032628 | 5.488095e-06 | 0.0003841667 | 7.10709e-08 | 7.10709e-08 | 2.969505 | 0.4137597 | 0.5139353 | 0.3005699 | 0.37 | 209790 | 0.7 | 5405.4 | 1200000000 | 300 | 2.7027 | 2000 | 1890 | 2000 | 300 | 35 | 4195.8 | 0.74 | 508 | 17999928239.1 | 200000000000 | 10810.8 | 3773953343.9 | 698.1821 | 698.1821
YB2000_9 | 4 | 19 | 2.86 | 284 | 1890 | 1535133.6 | 2.914429e-07 | 0.001279278 | 0.381071 | 5.02479e-07 | 0.0005008818 | 2.707467 | 2.558556 | 0.0002366667 | 0.0002504409 | 6.761905e-06 | 0.0004733333 | 8.756675e-08 | 8.756675e-08 | 3.658739 | 0.509795 | 0.6332219 | 0.3703334 | 0.37 | 209790 | 0.7 | 5405.4 | 1200000000 | 300 | 2.7027 | 2000 | 1890 | 2000 | 300 | 35 | 4195.8 | 0.74 | 508 | 17999928239.1 | 200000000000 | 10810.8 | 3773953343.9 | 698.1821 | 698.1821
YB2000_9 | 5 | 20 | 2.86 | 375 | 1890 | 2027025 | 3.848278e-07 | 0.0016891875 | 0.5031747 | 6.634846e-07 | 0.0006613757 | 3.575 | 3.378375 | 0.0003125 | 0.0003306878 | 8.928571e-06 | 0.000625 | 1.156251e-07 | 1.156251e-07 | 4.831081 | 0.6731448 | 0.8361204 | 0.4889965 | 0.37 | 209790 | 0.7 | 5405.4 | 1200000000 | 300 | 2.7027 | 2000 | 1890 | 2000 | 300 | 35 | 4195.8 | 0.74 | 508 | 17999928239.1 | 200000000000 | 10810.8 | 3773953343.9 | 698.1821 | 698.1821
YB2000_9 | 6 | 21 | 2.86 | 448.5 | 1890 | 2424321.9 | 4.60254e-07 | 0.00202026825 | 0.601797 | 7.935276e-07 | 0.0007910053 | 4.2757 | 4.0405365 | 0.00037375 | 0.0003955026 | 1.067857e-05 | 0.0007475 | 1.382876e-07 | 1.382876e-07 | 5.777973 | 0.8050812 | 1 | 0.5848398 | 0.37 | 209790 | 0.7 | 5405.4 | 1200000000 | 300 | 2.7027 | 2000 | 1890 | 2000 | 300 | 35 | 4195.8 | 0.74 | 508 | 17999928239.1 | 200000000000 | 10810.8 | 3773953343.9 | 698.1821 | 698.1821
Note on Y1: Rouzbeh Davoudi: shear reinforcement index. The minimum amount in 0.33 Mpa

## low_a_d
Image Seri | Image Name | Final Image name | a/d | V (KN) | d | M (KN.mm) | M/EI | M/bh^2 | M/(As fy d) | V/(GJ) | V/(bd) | M/(bd) | M/bh | M/(bhl) | M/(bdl) | M/(fc bhl) | M/(bh (l/2)) | M/(abh (l/2)) | M/(a^2 bh) | M/(rho bd) | V/(2*sqrt(fc) bd) | M/M_fracture | V/(2 sqrt(fc) bd+Av fy d/s ) | Av fy/(b S) (Mpa) | Av fy d/s (N) | d/s | a (mm) | bh2 | width | a/h | h | d (mm) | h (mm) | b (mm) | fc (Mpa) | As (mm^2) | pho (%) | fy (Mpa) | J(mm^4) | I (mm^4) | L(mm) | Mn(N.mm) | V from Mn (KN) | Governing V | Column1 | Column2 | Column3 | Column4
BS3_05 | 1 | 1 | 0.5 | 125 | 240 | 15000 | 2.531314e-06 | 0.001666667 | 2.167321 | 3.981752e-05 | 0.005208333 | 0.625 | 0.5 | 0.0006666667 | 0.0008333333 | 2.04499e-05 | 0.001333333 | 1.111111e-05 | 3.472222e-05 | 1.934985 | 5.49268 | 0.4180602 | 0.160076 | 31.58839 | 758121.3 | 3.428571 | 120 | 9000000 | 100 | 0.4 | 300 | 240 | 300 | 100 | 32.6 | 77.52 | 0.323 | 372 | 99978395.1 | 225000000 | 750 | 6770931.8 | 56.42443 | 56.42443 | Length (mm) | 1250
BS3_05 | 2 | 2 | 0.5 | 250 | 240 | 30000 | 5.062628e-06 | 0.003333333 | 4.334643 | 7.963504e-05 | 0.01041667 | 1.25 | 1 | 0.001333333 | 0.001666667 | 4.08998e-05 | 0.002666667 | 2.222222e-05 | 6.944444e-05 | 3.869969 | 10.98536 | 0.8361204 | 0.3201521 | 31.58839 | 758121.3 | 3.428571 | 120 | 9000000 | 100 | 0.4 | 300 | 240 | 300 | 100 | 32.6 | 77.52 | 0.323 | 372 | 99978395.1 | 225000000 | 750 | 6770931.8 | 56.42443 | 56.42443 | width (mm) | 200
BS3_05 | 3 | 3 | 0.5 | 299 | 240 | 35880 | 6.054904e-06 | 0.003986667 | 5.184233 | 9.524351e-05 | 0.01245833 | 1.495 | 1.196 | 0.001594667 | 0.001993333 | 4.891616e-05 | 0.003189333 | 2.657778e-05 | 8.305556e-05 | 4.628483 | 13.13849 | 1 | 0.3829019 | 31.58839 | 758121.3 | 3.428571 | 120 | 9000000 | 100 | 0.4 | 300 | 240 | 300 | 100 | 32.6 | 77.52 | 0.323 | 372 | 99978395.1 | 225000000 | 750 | 6770931.8 | 56.42443 | 56.42443 | fc(Mpa) | 31.4
BS3_1 | 1 | 4 | 1 | 75 | 240 | 18000 | 3.037577e-06 | 0.002 | 2.600786 | 2.389051e-05 | 0.003125 | 0.75 | 0.6 | 0.0006060606 | 0.0007575758 | 1.697649e-05 | 0.001212121 | 5.050505e-06 | 1.041667e-05 | 2.321981 | 3.149273 | 0.3225806 | 0.09591574 | 31.58839 | 758121.3 | 3.428571 | 240 | 9000000 | 100 | 0.8 | 300 | 240 | 300 | 100 | 35.7 | 77.52 | 0.323 | 372 | 99978395.1 | 225000000 | 990 | 6783961.7 | 28.26651 | 28.26651 | E (Mpa) | 26336.78
BS3_1 | 2 | 5 | 1 | 150 | 240 | 36000 | 6.075154e-06 | 0.004 | 5.201571 | 4.778102e-05 | 0.00625 | 1.5 | 1.2 | 0.001212121 | 0.001515152 | 3.395298e-05 | 0.002424242 | 1.010101e-05 | 2.083333e-05 | 4.643963 | 6.298545 | 0.6451613 | 0.1918315 | 31.58839 | 758121.3 | 3.428571 | 240 | 9000000 | 100 | 0.8 | 300 | 240 | 300 | 100 | 35.7 | 77.52 | 0.323 | 372 | 99978395.1 | 225000000 | 990 | 6783961.7 | 28.26651 | 28.26651 | G (Mpa) | 11450.77
BS3_1 | 3 | 6 | 1 | 232.5 | 240 | 55800 | 9.416489e-06 | 0.0062 | 8.062436 | 7.406059e-05 | 0.0096875 | 2.325 | 1.86 | 0.001878788 | 0.002348485 | 5.262711e-05 | 0.003757576 | 1.565657e-05 | 3.229167e-05 | 7.198142 | 9.762745 | 1 | 0.2973388 | 31.58839 | 758121.3 | 3.428571 | 240 | 9000000 | 100 | 0.8 | 300 | 240 | 300 | 100 | 35.7 | 77.52 | 0.323 | 372 | 99978395.1 | 225000000 | 990 | 6783961.7 | 28.26651 | 28.26651
BS3_15 | 1 | 7 | 1.5 | 40 | 240 | 14400 | 2.430062e-06 | 0.0016 | 2.080629 | 1.274161e-05 | 0.001666667 | 0.6 | 0.48 | 0.0003902439 | 0.0004878049 | 1.757855e-05 | 0.0007804878 | 2.168022e-06 | 3.703704e-06 | 1.857585 | 2.129936 | 0.2919708 | 0.0514866 | 31.58839 | 758121.3 | 3.428571 | 360 | 9000000 | 100 | 1.2 | 300 | 240 | 300 | 100 | 22.2 | 77.52 | 0.323 | 372 | 99978395.1 | 225000000 | 1230 | 6700636.4 | 18.61288 | 18.61288
BS3_15 | 2 | 8 | 1.5 | 75 | 240 | 27000 | 4.556366e-06 | 0.003 | 3.901178 | 2.389051e-05 | 0.003125 | 1.125 | 0.9 | 0.0007317073 | 0.0009146341 | 3.295979e-05 | 0.001463415 | 4.065041e-06 | 6.944444e-06 | 3.482972 | 3.99363 | 0.5474453 | 0.09653737 | 31.58839 | 758121.3 | 3.428571 | 360 | 9000000 | 100 | 1.2 | 300 | 240 | 300 | 100 | 22.2 | 77.52 | 0.323 | 372 | 99978395.1 | 225000000 | 1230 | 6700636.4 | 18.61288 | 18.61288
BS3_15 | 3 | 9 | 1.5 | 137 | 240 | 49320 | 8.322961e-06 | 0.00548 | 7.126153 | 4.364e-05 | 0.005708333 | 2.055 | 1.644 | 0.001336585 | 0.001670732 | 6.020655e-05 | 0.002673171 | 7.425474e-06 | 1.268519e-05 | 6.362229 | 7.295032 | 1 | 0.1763416 | 31.58839 | 758121.3 | 3.428571 | 360 | 9000000 | 100 | 1.2 | 300 | 240 | 300 | 100 | 22.2 | 77.52 | 0.323 | 372 | 99978395.1 | 225000000 | 1230 | 6700636.4 | 18.61288 | 18.61288
BS3_2 | 1 | 10 | 2 | 35 | 240 | 16800 | 2.835072e-06 | 0.001866667 | 2.4274 | 1.114891e-05 | 0.001458333 | 0.7 | 0.56 | 0.0003809524 | 0.0004761905 | 1.716002e-05 | 0.0007619048 | 1.587302e-06 | 2.430556e-06 | 2.167183 | 1.863694 | 0.3167421 | 0.04505077 | 31.58839 | 758121.3 | 3.428571 | 480 | 9000000 | 100 | 1.6 | 300 | 240 | 300 | 100 | 22.2 | 77.52 | 0.323 | 372 | 99978395.1 | 225000000 | 1470 | 6700636.4 | 13.95966 | 13.95966
BS3_2 | 2 | 11 | 2 | 50 | 240 | 24000 | 4.050103e-06 | 0.002666667 | 3.467714 | 1.592701e-05 | 0.002083333 | 1 | 0.8 | 0.0005442177 | 0.0006802721 | 2.451431e-05 | 0.001088435 | 2.267574e-06 | 3.472222e-06 | 3.095975 | 2.66242 | 0.4524887 | 0.06435825 | 31.58839 | 758121.3 | 3.428571 | 480 | 9000000 | 100 | 1.6 | 300 | 240 | 300 | 100 | 22.2 | 77.52 | 0.323 | 372 | 99978395.1 | 225000000 | 1470 | 6700636.4 | 13.95966 | 13.95966
BS3_2 | 3 | 12 | 2 | 110.5 | 240 | 53040 | 8.950727e-06 | 0.005893333 | 7.663648 | 3.519869e-05 | 0.004604167 | 2.21 | 1.768 | 0.001202721 | 0.001503401 | 5.417663e-05 | 0.002405442 | 5.011338e-06 | 7.673611e-06 | 6.842105 | 5.883949 | 1 | 0.1422317 | 31.58839 | 758121.3 | 3.428571 | 480 | 9000000 | 100 | 1.6 | 300 | 240 | 300 | 100 | 22.2 | 77.52 | 0.323 | 372 | 99978395.1 | 225000000 | 1470 | 6700636.4 | 13.95966 | 13.95966
Note on Y1: Rouzbeh Davoudi: shear reinforcement index. The minimum amount in 0.33 Mpa

## simpletable
| No # specimens | No # of images/load steps used | Test / Specimen Type | Width (in) | Length (in) | a/d | d (in) | d/s | shear index | ρ (%)
Data set 1 | 12 | 97 | 3 point load, beam | 9.84-46.14 | 81.9-146 | 3-3.65 | 11.1-19.6 | 1.62-2.15 | 0.35-1.97 | 1.01-1.74 | 34.8-42.6
Data set 2 | 11 | 86 | 3 point load, beam | 7.87 | 102 | 3.6 | 13.8 | 1.35 | 0.57-1.29 | 2.28-2.99 | 49.9-87
Data set 3 | 7 | 48 | 3 point load, beam | 11.8-39.4 | 70.8-236.2 | 2.9-3 | 10.6-36.4 | 1.54-2.75 | 0.193-0.4 | 0.76-1.4 | 38-46
Data set 4 | 4 | 29 | 3 point load, beam | 11.8 | 236.2 | 2.92 | 36.4 | 1.54-3.08 | 0.4 | 1.01 | 21-80
Data set 5 | 2 | 11 | 3 point load, beam | 11.81 | 424.1-425.9 | 2.81-2.91 | 72.6-75.8 | 1.42-1.37 | 0.33 | 0.36-1.52 | 26.2-28.3
Data set 6 | 3 | 21 | 3 point load, beam | 11.81 | 425.6 | 2.86 | 74.4 | 0.7-3.2 | 0.33-0.37 | 0.74 | 31.8-35
Data set 7 | 4 | 12 | 3 point load, beam | 3.94 | 29.5-57.8 | 0.5-2.0 | 9.45 | 3.42 | 31.6 | 0.323 | 22.2-35.7
Overall | 43 | 304 |  | 3.9-46.14 | 29.5-425.9 | 0.5-3.65 | 9.5-75.8 | 0.7-3.4 | 0.193-31.6 | 0.32-2.99 | 21-80
(Mpa)
𝑓_𝑐 (Mpa)

## Sheet1
187 | 93.5 | 100 | 50 |  |  |  |  | 17.5 | 35 | 50 | 100 | 250 | 125
500 | 250 | 200 | 100 |  |  |  |  | 25 | 50 | 100 | 200 | 500 | 250
800 | 400 | 250 | 125 |  |  |  |  | 30 | 60 | 125 | 250 | 598 | 299
1100 | 550 | 300 | 150 |  |  |  |  | 35 | 70 | 150 | 300 | 150 | 75
1400 | 700 | 336 | 168 |  |  |  |  | 37.5 | 75 | 168 | 336 | 300 | 150
1550 | 775 | 70 | 35 |  |  |  |  | 40 | 80 | 35 | 70 | 465 | 232.5
500 | 250 | 200 | 100 |  |  |  |  | 44.5 | 89 | 100 | 200 | 80 | 40
800 | 400 | 300 | 150 |  |  |  |  | 45 | 90 | 150 | 300 | 150 | 75
1100 | 550 | 370 | 185 | 350 | 175 | 228 | 114 | 46.5 | 93 | 185 | 370 | 274 | 137
1400 | 700 | 400 | 200 | 500 | 250 | 592 | 296 | 125 | 250 | 200 | 400 | 70 | 35
1550 | 775 | 455 | 227.5 | 550 | 275 | 751 | 375.5 | 175 | 350 | 227.5 | 455 | 100 | 50
1650 | 825 | 300 | 150 | 596 | 298 | 843 | 421.5 | 200 | 400 |  |  | 221 | 110.5
500 | 250 | 600 | 300 | 642 | 321 | 963 | 481.5 | 237.5 | 475
800 | 400 | 750 | 375 | 651 | 325.5 | 1053 | 526.5 | 275 | 550
1400 | 700 | 900 | 450 | 600 | 300 | 1138 | 569 | 312.5 | 625
1550 | 775 | 1200 | 600 | 800 | 400 | 1249 | 624.5 | 330 | 660
1635 | 817.5 | 1500 | 750 | 1000 | 500 | 1300 | 650 | 337.5 | 675
1700 | 850 | 1550 | 775 | 1150 | 575 | 228 | 114 | 125 | 250
1800 | 900 | 282 | 141 | 1225 | 612.5 | 592 | 296 | 200 | 400
200 | 100 | 600 | 300 |  |  | 751 | 375.5 | 275 | 550
800 | 400 | 900 | 450 |  |  | 843 | 421.5 | 350 | 700
1400 | 700 | 1200 | 600 |  |  | 963 | 481.5 | 385 | 770
1550 | 775 | 1500 | 750 |  |  | 1053 | 526.5 | 393 | 786
1637 | 818.5 | 1820 | 910 |  |  | 235 | 117.5 | 405 | 810
1700 | 850 | 35 | 17.5 |  |  | 350 | 175
1800 | 900 | 50 | 25 |  |  | 461 | 230.5
1900 | 950 | 60 | 30 |  |  | 568 | 284
2000 | 1000 | 70 | 35 |  |  | 750 | 375
100 | 50 | 75 | 37.5 |  |  | 897 | 448.5
199 | 99.5 | 80 | 40
299 | 149.5 | 89 | 44.5
400 | 200 | 90 | 45
520 | 260 | 93 | 46.5
550 | 275 | 250 | 125
624 | 312 | 350 | 175
700 | 350 | 400 | 200
775 | 387.5 | 475 | 237.5
849 | 424.5 | 550 | 275
102 | 51 | 625 | 312.5
205 | 102.5 | 660 | 330
300 | 150 | 675 | 337.5
399 | 199.5 | 250 | 125
499 | 249.5 | 400 | 200
551 | 275.5 | 550 | 275
624 | 312 | 700 | 350
104 | 52 | 770 | 385
200 | 100 | 786 | 393
299 | 149.5 | 810 | 405
401 | 200.5
500 | 250
550 | 275
625 | 312.5
699 | 349.5
775 | 387.5
848 | 424
100 | 50
199 | 99.5
299 | 149.5
399 | 199.5
500 | 250
549 | 274.5
624 | 312
700 | 350
774 | 387
100 | 50
200 | 100
299 | 149.5
401 | 200.5
500 | 250
551 | 275.5
624 | 312
699 | 349.5
68 | 34
200 | 100
302 | 151
377 | 188.5
425 | 212.5
526 | 263
602 | 301
677 | 338.5
205 | 102.5
502 | 251
751 | 375.5
1001 | 500.5
1068 | 534
1249 | 624.5
1402 | 701
1549 | 774.5
201 | 100.5
499 | 249.5
749 | 374.5
1000 | 500
1103 | 551.5
1247 | 623.5
1399 | 699.5
1549 | 774.5
1697 | 848.5