## raw_Island
| Image name | Deflection at midSpan (mm) | V (KN) | Deflection at midSpan (mm)/length of the beam (mm) % | M (KN.mm) | M/EI | M/bd^2 | M/(As fy d) | V/(GJ) | V/(bd) | a (mm) | d (mm) | h (mm) | As (mm^2) | pho (%) | fy (Mpa) | J(mm^4) | I (mm^4)
Specimen-105-A | 2 | 3.68 | 25.5 | 0.2944 | 9945 | 1.957156e-05 | 0.007578875 | 0.7816196 | 2.891605e-08 | 0.001574074 | 390 | 81 | 105 | 251.33 | 1.55142 | 625 | 77013403.3 | 19293750 | Length (mm) | 1250
| 3 | 4.68 | 26.5 | 0.3744 | 10335 | 2.033907e-05 | 0.007876086 | 0.8122713 | 3.005002e-08 | 0.001635802 | 390 | 81 | 105 | 251.33 | 1.55142 | 625 | 77013403.3 | 19293750 | width (mm) | 200
| 4 -post-cap | 6.8 | 3 | 0.544 | 1170 | 2.302537e-06 | 0.0008916324 | 0.09195524 | 3.401889e-09 | 0.0001851852 | 390 | 81 | 105 | 251.33 | 1.55142 | 625 | 77013403.3 | 19293750 | fc(Mpa) | 31.4
Specimen-105-B | 2 | 3.585 | 25 | 0.2868 | 9750 | 1.91878e-05 | 0.00743027 | 0.7662937 | 2.834907e-08 | 0.00154321 | 390 | 81 | 105 | 251.33 | 1.55142 | 625 | 77013403.3 | 19293750 | E (Mpa) | 26336.78
| 3 | 4.15 | 31.4 | 0.332 | 12246 | 2.409988e-05 | 0.009332419 | 0.9624649 | 3.560643e-08 | 0.001938272 | 390 | 81 | 105 | 251.33 | 1.55142 | 625 | 77013403.3 | 19293750 | G (Mpa) | 11450.77
| 5- post cap |  | 6.28 | 0 | 2449.2 | 4.819977e-06 | 0.001866484 | 0.192493 | 7.121287e-09 | 0.0003876543 | 390 | 81 | 105 | 251.33 | 1.55142 | 625 | 77013403.3 | 19293750
Specimen-105-C | 2 |  | 20.4 | 0 | 7956 | 1.565725e-05 | 0.0060631 | 0.6252956 | 2.313284e-08 | 0.001259259 | 390 | 81 | 105 | 251.33 | 1.55142 | 625 | 77013403.3 | 19293750
| 3 |  | 22.5 | 0 | 8775 | 1.726902e-05 | 0.006687243 | 0.6896643 | 2.551416e-08 | 0.001388889 | 390 | 81 | 105 | 251.33 | 1.55142 | 625 | 77013403.3 | 19293750
| 4 |  | 25.5 | 0 | 9945 | 1.957156e-05 | 0.007578875 | 0.7816196 | 2.891605e-08 | 0.001574074 | 390 | 81 | 105 | 251.33 | 1.55142 | 625 | 77013403.3 | 19293750
| 6--post cap |  | 5.1 | 0 | 1989 | 3.914312e-06 | 0.001515775 | 0.1563239 | 5.783211e-09 | 0.0003148148 | 390 | 81 | 105 | 251.33 | 1.55142 | 625 | 77013403.3 | 19293750
Specimen-131-A | 2 | 6.49 | 22.5 | 0.5192 | 8775 | 8.892458e-06 | 0.003904859 | 0.3972651 | 1.319419e-08 | 0.001061321 | 390 | 106 | 131 | 314.16 | 1.481887 | 663.3 | 148924121.7 | 37468183.3
| 3 | 9.03 | 33.79 | 0.7224 | 13178.1 | 1.33545e-05 | 0.005864231 | 0.5966038 | 1.981474e-08 | 0.001593868 | 390 | 106 | 131 | 314.16 | 1.481887 | 663.3 | 148924121.7 | 37468183.3
| 4--post cap |  | 6.758 | 0 | 2635.62 | 2.670899e-06 | 0.001172846 | 0.1193208 | 3.962947e-09 | 0.0003187736 | 390 | 106 | 131 | 314.16 | 1.481887 | 663.3 | 148924121.7 | 37468183.3
Specimen-131-B | 2 | 6.06 | 27.5 | 0.4848 | 10725 | 1.086856e-05 | 0.004772606 | 0.4855462 | 1.612623e-08 | 0.00129717 | 390 | 106 | 131 | 314.16 | 1.481887 | 663.3 | 148924121.7 | 37468183.3
| 4 | 6.19 | 28.5 | 0.4952 | 11115 | 1.126378e-05 | 0.004946155 | 0.5032024 | 1.671264e-08 | 0.00134434 | 390 | 106 | 131 | 314.16 | 1.481887 | 663.3 | 148924121.7 | 37468183.3
| 5 | 7.41 | 34 | 0.5928 | 13260 | 1.343749e-05 | 0.005900676 | 0.6003117 | 1.993788e-08 | 0.001603774 | 390 | 106 | 131 | 314.16 | 1.481887 | 663.3 | 148924121.7 | 37468183.3
Specimen-131-C | 2 | 5.8 | 23.5 | 0.464 | 9165 | 9.287678e-06 | 0.004078409 | 0.4149213 | 1.378059e-08 | 0.001108491 | 390 | 106 | 131 | 314.16 | 1.481887 | 663.3 | 148924121.7 | 37468183.3
| 3 | 7.9 | 33 | 0.632 | 12870 | 1.304227e-05 | 0.005727127 | 0.5826554 | 1.935147e-08 | 0.001556604 | 390 | 106 | 131 | 314.16 | 1.481887 | 663.3 | 148924121.7 | 37468183.3
| 4 | 8.44 | 35.5 | 0.6752 | 13845 | 1.403032e-05 | 0.006161 | 0.626796 | 2.081749e-08 | 0.001674528 | 390 | 106 | 131 | 314.16 | 1.481887 | 663.3 | 148924121.7 | 37468183.3
| 5--post cap | 9.9 | 6 | 0.792 | 2340 | 2.371322e-06 | 0.001041296 | 0.1059374 | 3.51845e-09 | 0.0002830189 | 390 | 106 | 131 | 314.16 | 1.481887 | 663.3 | 148924121.7 | 37468183.3
Specimen-164-A | 1 | 6.5 | 41.4 | 0.52 | 16146 | 8.339154e-06 | 0.004178355 | 0.4459429 | 1.253896e-08 | 0.001489209 | 390 | 139 | 164 | 392.7 | 1.41259 | 663.3 | 288339338.9 | 73515733.3
| 2--post cap | 6.8 | 15.88 | 0.544 | 6193.2 | 3.19869e-06 | 0.001602712 | 0.1710525 | 4.809631e-09 | 0.000571223 | 390 | 139 | 164 | 392.7 | 1.41259 | 663.3 | 288339338.9 | 73515733.3
Specimen-164-B | 2 | 4.15 | 23 | 0.332 | 8970 | 4.632863e-06 | 0.002321308 | 0.2477461 | 6.96609e-09 | 0.0008273381 | 390 | 139 | 164 | 392.7 | 1.41259 | 663.3 | 288339338.9 | 73515733.3
| 3 | 5.5 | 34.5 | 0.44 | 13455 | 6.949295e-06 | 0.003481963 | 0.3716191 | 1.044914e-08 | 0.001241007 | 390 | 139 | 164 | 392.7 | 1.41259 | 663.3 | 288339338.9 | 73515733.3
| 4 | 7.2 | 42.3 | 0.576 | 16497 | 8.52044e-06 | 0.004269189 | 0.4556373 | 1.281155e-08 | 0.001521583 | 390 | 139 | 164 | 392.7 | 1.41259 | 663.3 | 288339338.9 | 73515733.3
Specimen-164-C | 2 | 3.92 | 25 | 0.3136 | 9750 | 5.035721e-06 | 0.002523161 | 0.2692892 | 7.571837e-09 | 0.0008992806 | 390 | 139 | 164 | 392.7 | 1.41259 | 663.3 | 288339338.9 | 73515733.3
| 3 | 4.65 | 32.5 | 0.372 | 12675 | 6.546437e-06 | 0.00328011 | 0.3500759 | 9.843388e-09 | 0.001169065 | 390 | 139 | 164 | 392.7 | 1.41259 | 663.3 | 288339338.9 | 73515733.3
| 4 | 6.82 | 43 | 0.5456 | 16770 | 8.66144e-06 | 0.004339837 | 0.4631774 | 1.302356e-08 | 0.001546763 | 390 | 139 | 164 | 392.7 | 1.41259 | 663.3 | 288339338.9 | 73515733.3
| 5 | 9.32 | 57 | 0.7456 | 22230 | 1.148144e-05 | 0.005752808 | 0.6139793 | 1.726379e-08 | 0.00205036 | 390 | 139 | 164 | 392.7 | 1.41259 | 663.3 | 288339338.9 | 73515733.3
| 6--post cap | 9.67 | 32.195 | 0.7736 | 12556.05 | 6.485001e-06 | 0.003249327 | 0.3467906 | 9.751012e-09 | 0.001158094 | 390 | 139 | 164 | 392.7 | 1.41259 | 663.3 | 288339338.9 | 73515733.3
Specimen-189-A | A | 7.2 | 50 | 0.576 | 19500 | 6.58018e-06 | 0.00366969 | 0.42042 | 1.010121e-08 | 0.001533742 | 390 | 163 | 189 | 452.39 | 1.387699 | 629 | 432276708.6 | 112521150
Specimen-189-B | B | 6.53 | 50.7 | 0.5224 | 19773 | 6.672302e-06 | 0.003721066 | 0.4263059 | 1.024263e-08 | 0.001555215 | 390 | 163 | 189 | 452.39 | 1.387699 | 629 | 432276708.6 | 112521150
Specimen-189-C | C | 5.4 | 44.9 | 0.432 | 17511 | 5.909002e-06 | 0.003295382 | 0.3775372 | 9.070885e-09 | 0.001377301 | 390 | 163 | 189 | 452.39 | 1.387699 | 629 | 432276708.6 | 112521150
Specimen-236-A | 2 | 3.25 | 35.65 | 0.26 | 13903.5 | 2.409776e-06 | 0.001576361 | 0.1861355 | 5.063215e-09 | 0.0008488095 | 390 | 210 | 236 | 565.49 | 1.346405 | 629 | 614891244.8 | 219070933.3
| 3 | 3.53 | 42.5 | 0.2824 | 16575 | 2.872805e-06 | 0.001879252 | 0.2219007 | 6.036091e-09 | 0.001011905 | 390 | 210 | 236 | 565.49 | 1.346405 | 629 | 614891244.8 | 219070933.3
| 4 | 3.85 | 47 | 0.308 | 18330 | 3.176984e-06 | 0.002078231 | 0.2453961 | 6.675206e-09 | 0.001119048 | 390 | 210 | 236 | 565.49 | 1.346405 | 629 | 614891244.8 | 219070933.3
| 5 | 4.55 | 62 | 0.364 | 24180 | 4.190915e-06 | 0.002741497 | 0.323714 | 8.805591e-09 | 0.00147619 | 390 | 210 | 236 | 565.49 | 1.346405 | 629 | 614891244.8 | 219070933.3
| 6 | 4.64 | 63.25 | 0.3712 | 24667.5 | 4.275409e-06 | 0.002796769 | 0.3302404 | 8.983124e-09 | 0.001505952 | 390 | 210 | 236 | 565.49 | 1.346405 | 629 | 614891244.8 | 219070933.3
Specimen-236-B | 2 | 2.13 | 52 | 0.1704 | 20280 | 3.514961e-06 | 0.00229932 | 0.271502 | 7.385335e-09 | 0.001238095 | 390 | 210 | 236 | 565.49 | 1.346405 | 629 | 614891244.8 | 219070933.3
| 3 | 2.77 | 60 | 0.2216 | 23400 | 4.055724e-06 | 0.002653061 | 0.3132716 | 8.52154e-09 | 0.001428571 | 390 | 210 | 236 | 565.49 | 1.346405 | 629 | 614891244.8 | 219070933.3
| 4 | 2.82 | 62 | 0.2256 | 24180 | 4.190915e-06 | 0.002741497 | 0.323714 | 8.805591e-09 | 0.00147619 | 390 | 210 | 236 | 565.49 | 1.346405 | 629 | 614891244.8 | 219070933.3
| 5 | 3.51 | 66.5 | 0.2808 | 25935 | 4.495094e-06 | 0.002940476 | 0.3472093 | 9.444707e-09 | 0.001583333 | 390 | 210 | 236 | 565.49 | 1.346405 | 629 | 614891244.8 | 219070933.3
| 6 | 3.66 | 70.1 | 0.2928 | 27339 | 4.738438e-06 | 0.00309966 | 0.3660056 | 9.955999e-09 | 0.001669048 | 390 | 210 | 236 | 565.49 | 1.346405 | 629 | 614891244.8 | 219070933.3
Specimen-236-C | 2 | 3.6 | 48 | 0.288 | 18720 | 3.244579e-06 | 0.002122449 | 0.2506173 | 6.817232e-09 | 0.001142857 | 390 | 210 | 236 | 565.49 | 1.346405 | 629 | 614891244.8 | 219070933.3
| 3 | 3.93 | 60 | 0.3144 | 23400 | 4.055724e-06 | 0.002653061 | 0.3132716 | 8.52154e-09 | 0.001428571 | 390 | 210 | 236 | 565.49 | 1.346405 | 629 | 614891244.8 | 219070933.3
| 4 | 3.97 | 62 | 0.3176 | 24180 | 4.190915e-06 | 0.002741497 | 0.323714 | 8.805591e-09 | 0.00147619 | 390 | 210 | 236 | 565.49 | 1.346405 | 629 | 614891244.8 | 219070933.3
Specimen-335-A | 2 | 2.87 | 72 | 0.2296 | 25200 | 1.527055e-06 | 0.001336884 | 0.1600998 | 7.066703e-09 | 0.001172638 | 350 | 307 | 335 | 804.25 | 1.309853 | 637.5 | 889776211.1 | 626589583.3
| 3 | 3.33 | 88.5 | 0.2664 | 30975 | 1.877005e-06 | 0.001643254 | 0.1967894 | 8.686156e-09 | 0.001441368 | 350 | 307 | 335 | 804.25 | 1.309853 | 637.5 | 889776211.1 | 626589583.3
| 4 | 3.45 | 90.5 | 0.276 | 31675 | 1.919423e-06 | 0.001680389 | 0.2012366 | 8.882454e-09 | 0.001473941 | 350 | 307 | 335 | 804.25 | 1.309853 | 637.5 | 889776211.1 | 626589583.3
| 5 | 3.65 | 98 | 0.292 | 34300 | 2.078492e-06 | 0.001819648 | 0.2179137 | 9.618568e-09 | 0.001596091 | 350 | 307 | 335 | 804.25 | 1.309853 | 637.5 | 889776211.1 | 626589583.3
| 8 | 9.45 | 151 | 0.756 | 52850 | 3.202574e-06 | 0.002803743 | 0.3357649 | 1.482045e-08 | 0.002459283 | 350 | 307 | 335 | 804.25 | 1.309853 | 637.5 | 889776211.1 | 626589583.3
Specimen-335-B | 2 | 3.51 | 72 | 0.2808 | 25200 | 1.527055e-06 | 0.001336884 | 0.15935 | 7.066703e-09 | 0.001172638 | 350 | 307 | 335 | 804.25 | 1.309853 | 640.5 | 889776211.1 | 626589583.3
| 3 | 3.84 | 81 | 0.3072 | 28350 | 1.717937e-06 | 0.001503995 | 0.1792687 | 7.950041e-09 | 0.001319218 | 350 | 307 | 335 | 804.25 | 1.309853 | 640.5 | 889776211.1 | 626589583.3
| 4 | 4.33 | 90 | 0.3464 | 31500 | 1.908819e-06 | 0.001671105 | 0.1991875 | 8.833379e-09 | 0.001465798 | 350 | 307 | 335 | 804.25 | 1.309853 | 640.5 | 889776211.1 | 626589583.3
| 7 | 7.79 | 187.25 | 0.6232 | 65537.5 | 3.971404e-06 | 0.003476827 | 0.4144206 | 1.837834e-08 | 0.003049674 | 350 | 307 | 335 | 804.25 | 1.309853 | 640.5 | 889776211.1 | 626589583.3
| 9 | 7.79 | 187.25 | 0.6232 | 65537.5 | 3.971404e-06 | 0.003476827 | 0.4144206 | 1.837834e-08 | 0.003049674 | 350 | 307 | 335 | 804.25 | 1.309853 | 640.5 | 889776211.1 | 626589583.3
Specimen-335-C

## all
Column1 | Final Image number | Image name | Deflection at midSpan (mm) | V (KN) | Deflection at midSpan (mm)/length of the beam (mm) % | M (KN.mm) | M/EI | M/bd^2 | M/(As fy d) | V/(GJ) | V/(bd) | a (mm) | d (mm) | h (mm) | As (mm^2) | pho (%) | fy (Mpa) | J(mm^4) | I (mm^4)
Specimen-105-A | 1 | 4 -post-cap | 6.8 | 3 | 0.544 | 1170 | 2.302537e-06 | 0.0008916324 | 0.09195524 | 3.401889e-09 | 0.0001851852 | 390 | 81 | 105 | 251.33 | 1.55142 | 625 | 77013403.3 | 19293750 | Length (mm) | 1250
Specimen-105-A | 2 | 2 | 3.68 | 25.5 | 0.2944 | 9945 | 1.957156e-05 | 0.007578875 | 0.7816196 | 2.891605e-08 | 0.001574074 | 390 | 81 | 105 | 251.33 | 1.55142 | 625 | 77013403.3 | 19293750 | width (mm) | 200
Specimen-105-A | 3 | 3 | 4.68 | 26.5 | 0.3744 | 10335 | 2.033907e-05 | 0.007876086 | 0.8122713 | 3.005002e-08 | 0.001635802 | 390 | 81 | 105 | 251.33 | 1.55142 | 625 | 77013403.3 | 19293750 | fc(Mpa) | 31.4
Specimen-105-B | 4 | 5- post cap | 5.395 | 6.28 | 0.4316 | 2449.2 | 4.819977e-06 | 0.001866484 | 0.192493 | 7.121287e-09 | 0.0003876543 | 390 | 81 | 105 | 251.33 | 1.55142 | 625 | 77013403.3 | 19293750 | E (Mpa) | 26336.78
Specimen-105-B | 5 | 2 | 3.585 | 25 | 0.2868 | 9750 | 1.91878e-05 | 0.00743027 | 0.7662937 | 2.834907e-08 | 0.00154321 | 390 | 81 | 105 | 251.33 | 1.55142 | 625 | 77013403.3 | 19293750 | G (Mpa) | 11450.77
Specimen-105-B | 6 | 3 | 4.15 | 31.4 | 0.332 | 12246 | 2.409988e-05 | 0.009332419 | 0.9624649 | 3.560643e-08 | 0.001938272 | 390 | 81 | 105 | 251.33 | 1.55142 | 625 | 77013403.3 | 19293750
Specimen-105-C | 7 | 6--post cap | 5.395 | 6.28 | 0.4316 | 2449.2 | 4.819977e-06 | 0.001866484 | 0.192493 | 7.121287e-09 | 0.0003876543 | 390 | 81 | 105 | 251.33 | 1.55142 | 625 | 77013403.3 | 19293750
Specimen-105-C | 8 | 3 | 3.2265 | 22.5 | 0.25812 | 8775 | 1.726902e-05 | 0.006687243 | 0.6896643 | 2.551416e-08 | 0.001388889 | 390 | 81 | 105 | 251.33 | 1.55142 | 625 | 77013403.3 | 19293750
Specimen-105-C | 9 | 4 | 3.370223 | 25.5 | 0.2696178 | 9945 | 1.957156e-05 | 0.007578875 | 0.7816196 | 2.891605e-08 | 0.001574074 | 390 | 81 | 105 | 251.33 | 1.55142 | 625 | 77013403.3 | 19293750 | saba76
Specimen-105-C | 10 | 2 | 2.5812 | 18 | 0.206496 | 7020 | 1.381522e-05 | 0.005349794 | 0.5517315 | 2.041133e-08 | 0.001111111 | 390 | 81 | 105 | 251.33 | 1.55142 | 625 | 77013403.3 | 19293750
Specimen-131-A | 11 | 4--post cap | 10.836 | 3.6 | 0.86688 | 1404 | 1.422793e-06 | 0.0006247775 | 0.06356241 | 2.11107e-09 | 0.0001698113 | 390 | 106 | 131 | 314.16 | 1.481887 | 663.3 | 148924121.7 | 37468183.3
Specimen-131-A | 12 | 2 | 6.49 | 22.5 | 0.5192 | 8775 | 8.892458e-06 | 0.003904859 | 0.3972651 | 1.319419e-08 | 0.001061321 | 390 | 106 | 131 | 314.16 | 1.481887 | 663.3 | 148924121.7 | 37468183.3
Specimen-131-A | 13 | 3 | 9.03 | 33.79 | 0.7224 | 13178.1 | 1.33545e-05 | 0.005864231 | 0.5966038 | 1.981474e-08 | 0.001593868 | 390 | 106 | 131 | 314.16 | 1.481887 | 663.3 | 148924121.7 | 37468183.3
Specimen-131-B | 14 | 2 | 6.06 | 27.5 | 0.4848 | 10725 | 1.086856e-05 | 0.004772606 | 0.4855462 | 1.612623e-08 | 0.00129717 | 390 | 106 | 131 | 314.16 | 1.481887 | 663.3 | 148924121.7 | 37468183.3
Specimen-131-B | 15 | 4 | 6.19 | 28.5 | 0.4952 | 11115 | 1.126378e-05 | 0.004946155 | 0.5032024 | 1.671264e-08 | 0.00134434 | 390 | 106 | 131 | 314.16 | 1.481887 | 663.3 | 148924121.7 | 37468183.3
Specimen-131-B | 16 | 5 | 7.41 | 34 | 0.5928 | 13260 | 1.343749e-05 | 0.005900676 | 0.6003117 | 1.993788e-08 | 0.001603774 | 390 | 106 | 131 | 314.16 | 1.481887 | 663.3 | 148924121.7 | 37468183.3
Specimen-131-C | 17 | 5--post cap | 9.9 | 6 | 0.792 | 2340 | 2.371322e-06 | 0.001041296 | 0.1059374 | 3.51845e-09 | 0.0002830189 | 390 | 106 | 131 | 314.16 | 1.481887 | 663.3 | 148924121.7 | 37468183.3
Specimen-131-C | 18 | 2 | 5.8 | 23.5 | 0.464 | 9165 | 9.287678e-06 | 0.004078409 | 0.4149213 | 1.378059e-08 | 0.001108491 | 390 | 106 | 131 | 314.16 | 1.481887 | 663.3 | 148924121.7 | 37468183.3
Specimen-131-C | 19 | 3 | 7.9 | 33 | 0.632 | 12870 | 1.304227e-05 | 0.005727127 | 0.5826554 | 1.935147e-08 | 0.001556604 | 390 | 106 | 131 | 314.16 | 1.481887 | 663.3 | 148924121.7 | 37468183.3
Specimen-131-C | 20 | 4 | 8.44 | 35.5 | 0.6752 | 13845 | 1.403032e-05 | 0.006161 | 0.626796 | 2.081749e-08 | 0.001674528 | 390 | 106 | 131 | 314.16 | 1.481887 | 663.3 | 148924121.7 | 37468183.3
Specimen-164-A | 21 | 2--post cap | 6.8 | 15.88 | 0.544 | 6193.2 | 3.19869e-06 | 0.001602712 | 0.1710525 | 4.809631e-09 | 0.000571223 | 390 | 139 | 164 | 392.7 | 1.41259 | 663.3 | 288339338.9 | 73515733.3
Specimen-164-A | 22 | 1 | 6.5 | 41.4 | 0.52 | 16146 | 8.339154e-06 | 0.004178355 | 0.4459429 | 1.253896e-08 | 0.001489209 | 390 | 139 | 164 | 392.7 | 1.41259 | 663.3 | 288339338.9 | 73515733.3
Specimen-164-B | 23 | 2 | 4.15 | 23 | 0.332 | 8970 | 4.632863e-06 | 0.002321308 | 0.2477461 | 6.96609e-09 | 0.0008273381 | 390 | 139 | 164 | 392.7 | 1.41259 | 663.3 | 288339338.9 | 73515733.3
Specimen-164-B | 24 | 3 | 5.5 | 34.5 | 0.44 | 13455 | 6.949295e-06 | 0.003481963 | 0.3716191 | 1.044914e-08 | 0.001241007 | 390 | 139 | 164 | 392.7 | 1.41259 | 663.3 | 288339338.9 | 73515733.3
Specimen-164-B | 25 | 4 | 7.2 | 42.3 | 0.576 | 16497 | 8.52044e-06 | 0.004269189 | 0.4556373 | 1.281155e-08 | 0.001521583 | 390 | 139 | 164 | 392.7 | 1.41259 | 663.3 | 288339338.9 | 73515733.3
Specimen-164-C | 26 | 2 | 3.92 | 25 | 0.3136 | 9750 | 5.035721e-06 | 0.002523161 | 0.2692892 | 7.571837e-09 | 0.0008992806 | 390 | 139 | 164 | 392.7 | 1.41259 | 663.3 | 288339338.9 | 73515733.3
Specimen-164-C | 27 | 6--post cap | 9.67 | 32.195 | 0.7736 | 12556.05 | 6.485001e-06 | 0.003249327 | 0.3467906 | 9.751012e-09 | 0.001158094 | 390 | 139 | 164 | 392.7 | 1.41259 | 663.3 | 288339338.9 | 73515733.3
Specimen-164-C | 28 | 3 | 4.65 | 32.5 | 0.372 | 12675 | 6.546437e-06 | 0.00328011 | 0.3500759 | 9.843388e-09 | 0.001169065 | 390 | 139 | 164 | 392.7 | 1.41259 | 663.3 | 288339338.9 | 73515733.3
Specimen-164-C | 29 | 4 | 6.82 | 43 | 0.5456 | 16770 | 8.66144e-06 | 0.004339837 | 0.4631774 | 1.302356e-08 | 0.001546763 | 390 | 139 | 164 | 392.7 | 1.41259 | 663.3 | 288339338.9 | 73515733.3
Specimen-164-C | 30 | 5 | 9.32 | 57 | 0.7456 | 22230 | 1.148144e-05 | 0.005752808 | 0.6139793 | 1.726379e-08 | 0.00205036 | 390 | 139 | 164 | 392.7 | 1.41259 | 663.3 | 288339338.9 | 73515733.3
Specimen-189-A | 31 | A | 7.2 | 50 | 0.576 | 19500 | 6.58018e-06 | 0.00366969 | 0.42042 | 1.010121e-08 | 0.001533742 | 390 | 163 | 189 | 452.39 | 1.387699 | 629 | 432276708.6 | 112521150
Specimen-189-B | 32 | B | 6.53 | 50.7 | 0.5224 | 19773 | 6.672302e-06 | 0.003721066 | 0.4263059 | 1.024263e-08 | 0.001555215 | 390 | 163 | 189 | 452.39 | 1.387699 | 629 | 432276708.6 | 112521150
Specimen-189-C | 33 | C | 5.4 | 44.9 | 0.432 | 17511 | 5.909002e-06 | 0.003295382 | 0.3775372 | 9.070885e-09 | 0.001377301 | 390 | 163 | 189 | 452.39 | 1.387699 | 629 | 432276708.6 | 112521150
Specimen-236-A | 34 | 2 | 3.25 | 35.65 | 0.26 | 13903.5 | 2.409776e-06 | 0.001576361 | 0.1861355 | 5.063215e-09 | 0.0008488095 | 390 | 210 | 236 | 565.49 | 1.346405 | 629 | 614891244.8 | 219070933.3
Specimen-236-A | 35 | 3 | 3.53 | 42.5 | 0.2824 | 16575 | 2.872805e-06 | 0.001879252 | 0.2219007 | 6.036091e-09 | 0.001011905 | 390 | 210 | 236 | 565.49 | 1.346405 | 629 | 614891244.8 | 219070933.3
Specimen-236-A | 36 | 4 | 3.85 | 47 | 0.308 | 18330 | 3.176984e-06 | 0.002078231 | 0.2453961 | 6.675206e-09 | 0.001119048 | 390 | 210 | 236 | 565.49 | 1.346405 | 629 | 614891244.8 | 219070933.3
Specimen-236-A | 37 | 5 | 4.55 | 62 | 0.364 | 24180 | 4.190915e-06 | 0.002741497 | 0.323714 | 8.805591e-09 | 0.00147619 | 390 | 210 | 236 | 565.49 | 1.346405 | 629 | 614891244.8 | 219070933.3
Specimen-236-A | 38 | 6 | 4.64 | 63.25 | 0.3712 | 24667.5 | 4.275409e-06 | 0.002796769 | 0.3302404 | 8.983124e-09 | 0.001505952 | 390 | 210 | 236 | 565.49 | 1.346405 | 629 | 614891244.8 | 219070933.3
Specimen-236-B | 39 | 2 | 2.13 | 52 | 0.1704 | 20280 | 3.514961e-06 | 0.00229932 | 0.271502 | 7.385335e-09 | 0.001238095 | 390 | 210 | 236 | 565.49 | 1.346405 | 629 | 614891244.8 | 219070933.3
Specimen-236-B | 40 | 3 | 2.77 | 60 | 0.2216 | 23400 | 4.055724e-06 | 0.002653061 | 0.3132716 | 8.52154e-09 | 0.001428571 | 390 | 210 | 236 | 565.49 | 1.346405 | 629 | 614891244.8 | 219070933.3
Specimen-236-B | 41 | 4 | 2.82 | 62 | 0.2256 | 24180 | 4.190915e-06 | 0.002741497 | 0.323714 | 8.805591e-09 | 0.00147619 | 390 | 210 | 236 | 565.49 | 1.346405 | 629 | 614891244.8 | 219070933.3
Specimen-236-B | 42 | 5 | 3.51 | 66.5 | 0.2808 | 25935 | 4.495094e-06 | 0.002940476 | 0.3472093 | 9.444707e-09 | 0.001583333 | 390 | 210 | 236 | 565.49 | 1.346405 | 629 | 614891244.8 | 219070933.3
Specimen-236-B | 43 | 6 | 3.66 | 70.1 | 0.2928 | 27339 | 4.738438e-06 | 0.00309966 | 0.3660056 | 9.955999e-09 | 0.001669048 | 390 | 210 | 236 | 565.49 | 1.346405 | 629 | 614891244.8 | 219070933.3
Specimen-236-C | 44 | 2 | 3.6 | 48 | 0.288 | 18720 | 3.244579e-06 | 0.002122449 | 0.2506173 | 6.817232e-09 | 0.001142857 | 390 | 210 | 236 | 565.49 | 1.346405 | 629 | 614891244.8 | 219070933.3
Specimen-236-C | 45 | 3 | 3.93 | 60 | 0.3144 | 23400 | 4.055724e-06 | 0.002653061 | 0.3132716 | 8.52154e-09 | 0.001428571 | 390 | 210 | 236 | 565.49 | 1.346405 | 629 | 614891244.8 | 219070933.3
Specimen-236-C | 46 | 4 | 3.97 | 62 | 0.3176 | 24180 | 4.190915e-06 | 0.002741497 | 0.323714 | 8.805591e-09 | 0.00147619 | 390 | 210 | 236 | 565.49 | 1.346405 | 629 | 614891244.8 | 219070933.3
Specimen-335-A | 47 | 2 | 2.87 | 72 | 0.2296 | 25200 | 1.527055e-06 | 0.001336884 | 0.1600998 | 7.066703e-09 | 0.001172638 | 350 | 307 | 335 | 804.25 | 1.309853 | 637.5 | 889776211.1 | 626589583.3
Specimen-335-A | 48 | 3 | 3.33 | 88.5 | 0.2664 | 30975 | 1.877005e-06 | 0.001643254 | 0.1967894 | 8.686156e-09 | 0.001441368 | 350 | 307 | 335 | 804.25 | 1.309853 | 637.5 | 889776211.1 | 626589583.3
Specimen-335-A | 49 | 4 | 3.45 | 90.5 | 0.276 | 31675 | 1.919423e-06 | 0.001680389 | 0.2012366 | 8.882454e-09 | 0.001473941 | 350 | 307 | 335 | 804.25 | 1.309853 | 637.5 | 889776211.1 | 626589583.3
Specimen-335-A | 50 | 5 | 3.65 | 98 | 0.292 | 34300 | 2.078492e-06 | 0.001819648 | 0.2179137 | 9.618568e-09 | 0.001596091 | 350 | 307 | 335 | 804.25 | 1.309853 | 637.5 | 889776211.1 | 626589583.3
Specimen-335-A | 51 | 8 | 9.45 | 151 | 0.756 | 52850 | 3.202574e-06 | 0.002803743 | 0.3357649 | 1.482045e-08 | 0.002459283 | 350 | 307 | 335 | 804.25 | 1.309853 | 637.5 | 889776211.1 | 626589583.3
Specimen-335-B | 52 | 2 | 3.51 | 72 | 0.2808 | 25200 | 1.527055e-06 | 0.001336884 | 0.15935 | 7.066703e-09 | 0.001172638 | 350 | 307 | 335 | 804.25 | 1.309853 | 640.5 | 889776211.1 | 626589583.3
Specimen-335-B | 53 | 6 | 4.33 | 90 | 0.3464 | 31500 | 1.908819e-06 | 0.001671105 | 0.1991875 | 8.833379e-09 | 0.001465798 | 350 | 307 | 335 | 804.25 | 1.309853 | 640.5 | 889776211.1 | 626589583.3
Specimen-335-B | 54 | 7 | 7.79 | 187.25 | 0.6232 | 65537.5 | 3.971404e-06 | 0.003476827 | 0.4144206 | 1.837834e-08 | 0.003049674 | 350 | 307 | 335 | 804.25 | 1.309853 | 640.5 | 889776211.1 | 626589583.3
Specimen-335-C

## all_ex_postcap
Column1 | Final Image number | Image name | d/a | V (KN) | d | M (KN.mm) | M/EI | M/bd^2 | M/(As fy d) | V/(GJ) | V/(bd) | M/(bd) | M/bh | M/(bhl) | M/(bdl) | M/(fc bhl) | M/(bh (l-a)) | M/(abh (l-a)) | M/(a^2 bh ) | M/(pho bd) | V/(2*sqrt(fc) bd) | M/M_fracture | V/(2*sqrt(fc) bd)2 | factor to calculate M/(pho bd) | a (mm) | d (mm) | h (mm) | As (mm^2) | pho (%) | fy (Mpa) | J(mm^4) | I (mm^4) | Column2
Specimen-105-A | 2 | 2 | 4.814815 | 25.5 | 81 | 9945 | 3.13145e-06 | 0.00121262 | 0.7816196 | 1.683658e-06 | 0.001574074 | 0.6138889 | 0.4735714 | 0.0003788571 | 0.0004911111 | 1.206551e-05 | 0.0005506645 | 1.41196e-06 | 3.113553e-06 | 0.3956949 | 1.691433 | 0.9622642 | 1.691433 | 0.2339407 | 390 | 81 | 105 | 251.33 | 1.55142 | 625 | 482343644.1 | 120585937.5 |  | Length (mm) | 1250
Specimen-105-A | 3 | 3 | 4.814815 | 26.5 | 81 | 10335 | 3.254252e-06 | 0.001260174 | 0.8122713 | 1.749684e-06 | 0.001635802 | 0.637963 | 0.4921429 | 0.0003937143 | 0.0005103704 | 1.253867e-05 | 0.0005722591 | 1.467331e-06 | 3.235653e-06 | 0.4112124 | 1.757763 | 1 | 1.757763 | 0.2339407 | 390 | 81 | 105 | 251.33 | 1.55142 | 625 | 482343644.1 | 120585937.5 |  | width (mm) | 200 | 49.2126
Specimen-105-B | 5 | 2 | 4.814815 | 25 | 81 | 9750 | 3.070049e-06 | 0.001188843 | 0.7662937 | 1.650645e-06 | 0.00154321 | 0.6018519 | 0.4642857 | 0.0003714286 | 0.0004814815 | 1.182894e-05 | 0.0005398671 | 1.384275e-06 | 3.052503e-06 | 0.3879362 | 1.658267 | 0.7961783 | 1.658267 | 0.2339407 | 390 | 81 | 105 | 251.33 | 1.55142 | 625 | 482343644.1 | 120585937.5 |  | fc(Mpa) | 31.4
Specimen-105-B | 6 | 3 | 4.814815 | 31.4 | 81 | 12246 | 3.855981e-06 | 0.001493187 | 0.9624649 | 2.073211e-06 | 0.001938272 | 0.7559259 | 0.5831429 | 0.0004665143 | 0.0006047407 | 1.485714e-05 | 0.0006780731 | 1.738649e-06 | 3.833944e-06 | 0.4872478 | 2.082784 | 1 | 2.082784 | 0.2339407 | 390 | 81 | 105 | 251.33 | 1.55142 | 625 | 482343644.1 | 120585937.5 |  | E (Mpa) | 26336.78
Specimen-105-C | 8 | 3 | 4.814815 | 22.5 | 81 | 8775 | 2.763044e-06 | 0.001069959 | 0.6896643 | 1.485581e-06 | 0.001388889 | 0.5416667 | 0.4178571 | 0.0003342857 | 0.0004333333 | 1.064604e-05 | 0.0004858804 | 1.245847e-06 | 2.747253e-06 | 0.3491426 | 1.49244 | 0.8823529 | 1.49244 | 0.2339407 | 390 | 81 | 105 | 251.33 | 1.55142 | 625 | 482343644.1 | 120585937.5 |  | G (Mpa) | 11450.77
Specimen-105-C | 9 | 4 | 4.814815 | 25.5 | 81 | 9945 | 3.13145e-06 | 0.00121262 | 0.7816196 | 1.683658e-06 | 0.001574074 | 0.6138889 | 0.4735714 | 0.0003788571 | 0.0004911111 | 1.206551e-05 | 0.0005506645 | 1.41196e-06 | 3.113553e-06 | 0.3956949 | 1.691433 | 1 | 1.691433 | 0.2339407 | 390 | 81 | 105 | 251.33 | 1.55142 | 625 | 482343644.1 | 120585937.5
Specimen-105-C | 10 | 2 | 4.814815 | 18 | 81 | 7020 | 2.210435e-06 | 0.0008559671 | 0.5517315 | 1.188465e-06 | 0.001111111 | 0.4333333 | 0.3342857 | 0.0002674286 | 0.0003466667 | 8.516833e-06 | 0.0003887043 | 9.966777e-07 | 2.197802e-06 | 0.279314 | 1.193952 | 0.7058824 | 1.193952 | 0.2339407 | 390 | 81 | 105 | 251.33 | 1.55142 | 625 | 482343644.1 | 120585937.5
Specimen-131-A | 12 | 2 | 3.679245 | 22.5 | 106 | 8775 | 1.422793e-06 | 0.0006247775 | 0.3972651 | 7.649808e-07 | 0.001061321 | 0.4139151 | 0.3349237 | 0.0002679389 | 0.0003311321 | 8.533087e-06 | 0.0003894461 | 9.985798e-07 | 2.201996e-06 | 0.2793163 | 1.14045 | 0.6658775 | 1.14045 | 0.2449176 | 390 | 106 | 131 | 314.16 | 1.481887 | 663.3 | 936703961.7 | 234176145.8
Specimen-131-A | 13 | 3 | 3.679245 | 33.79 | 106 | 13178.1 | 2.136719e-06 | 0.000938277 | 0.5966038 | 1.148831e-06 | 0.001593868 | 0.6216085 | 0.5029809 | 0.0004023847 | 0.0004972868 | 1.28148e-05 | 0.0005848615 | 1.499645e-06 | 3.306909e-06 | 0.419471 | 1.712702 | 1 | 1.712702 | 0.2449176 | 390 | 106 | 131 | 314.16 | 1.481887 | 663.3 | 936703961.7 | 234176145.8
Specimen-131-B | 14 | 2 | 3.679245 | 27.5 | 106 | 10725 | 1.73897e-06 | 0.0007636169 | 0.4855462 | 9.349765e-07 | 0.00129717 | 0.5058962 | 0.4093511 | 0.0003274809 | 0.000404717 | 1.042933e-05 | 0.0004759897 | 1.220486e-06 | 2.691329e-06 | 0.3413866 | 1.393883 | 0.8088235 | 1.393883 | 0.2449176 | 390 | 106 | 131 | 314.16 | 1.481887 | 663.3 | 936703961.7 | 234176145.8
Specimen-131-B | 15 | 4 | 3.679245 | 28.5 | 106 | 11115 | 1.802205e-06 | 0.0007913848 | 0.5032024 | 9.689756e-07 | 0.00134434 | 0.5242925 | 0.4242366 | 0.0003393893 | 0.000419434 | 1.080858e-05 | 0.0004932984 | 1.264868e-06 | 2.789196e-06 | 0.3538006 | 1.44457 | 0.8382353 | 1.44457 | 0.2449176 | 390 | 106 | 131 | 314.16 | 1.481887 | 663.3 | 936703961.7 | 234176145.8
Specimen-131-B | 16 | 5 | 3.679245 | 34 | 106 | 13260 | 2.149999e-06 | 0.0009441082 | 0.6003117 | 1.155971e-06 | 0.001603774 | 0.6254717 | 0.5061069 | 0.0004048855 | 0.0005003774 | 1.289444e-05 | 0.0005884964 | 1.508965e-06 | 3.327461e-06 | 0.4220779 | 1.723346 | 1 | 1.723346 | 0.2449176 | 390 | 106 | 131 | 314.16 | 1.481887 | 663.3 | 936703961.7 | 234176145.8
Specimen-131-C | 18 | 2 | 3.679245 | 23.5 | 106 | 9165 | 1.486028e-06 | 0.0006525454 | 0.4149213 | 7.989799e-07 | 0.001108491 | 0.4323113 | 0.3498092 | 0.0002798473 | 0.0003458491 | 8.912335e-06 | 0.0004067548 | 1.042961e-06 | 2.299863e-06 | 0.2917303 | 1.191136 | 0.6619718 | 1.191136 | 0.2449176 | 390 | 106 | 131 | 314.16 | 1.481887 | 663.3 | 936703961.7 | 234176145.8
Specimen-131-C | 19 | 3 | 3.679245 | 33 | 106 | 12870 | 2.086763e-06 | 0.0009163403 | 0.5826554 | 1.121972e-06 | 0.001556604 | 0.6070755 | 0.4912214 | 0.0003929771 | 0.0004856604 | 1.251519e-05 | 0.0005711876 | 1.464584e-06 | 3.229595e-06 | 0.4096639 | 1.67266 | 0.9295775 | 1.67266 | 0.2449176 | 390 | 106 | 131 | 314.16 | 1.481887 | 663.3 | 936703961.7 | 234176145.8
Specimen-131-C | 20 | 4 | 3.679245 | 35.5 | 106 | 13845 | 2.244852e-06 | 0.0009857601 | 0.626796 | 1.20697e-06 | 0.001674528 | 0.653066 | 0.5284351 | 0.0004227481 | 0.0005224528 | 1.346332e-05 | 0.0006144594 | 1.575537e-06 | 3.474261e-06 | 0.440699 | 1.799376 | 1 | 1.799376 | 0.2449176 | 390 | 106 | 131 | 314.16 | 1.481887 | 663.3 | 936703961.7 | 234176145.8
Specimen-164-A | 22 | 1 | 2.805755 | 41.4 | 139 | 16146 | 1.334265e-06 | 0.0006685368 | 0.4459429 | 7.173833e-07 | 0.001489209 | 0.5807914 | 0.4922561 | 0.0003938049 | 0.0004646331 | 1.254156e-05 | 0.0005723908 | 1.467669e-06 | 3.236398e-06 | 0.4111536 | 1.60024 | 1 | 1.60024 | 0.2569325 | 390 | 139 | 164 | 392.7 | 1.41259 | 663.3 | 1837889582.3 | 459473333.3
Specimen-164-B | 23 | 2 | 2.805755 | 23 | 139 | 8970 | 7.412581e-07 | 0.0003714093 | 0.2477461 | 3.985463e-07 | 0.0008273381 | 0.3226619 | 0.2734756 | 0.0002187805 | 0.0002581295 | 6.967531e-06 | 0.0003179949 | 8.153715e-07 | 1.797999e-06 | 0.2284186 | 0.8890221 | 0.5437352 | 0.8890221 | 0.2569325 | 390 | 139 | 164 | 392.7 | 1.41259 | 663.3 | 1837889582.3 | 459473333.3
Specimen-164-B | 24 | 3 | 2.805755 | 34.5 | 139 | 13455 | 1.111887e-06 | 0.000557114 | 0.3716191 | 5.978194e-07 | 0.001241007 | 0.4839928 | 0.4102134 | 0.0003281707 | 0.0003871942 | 1.04513e-05 | 0.0004769923 | 1.223057e-06 | 2.696998e-06 | 0.342628 | 1.333533 | 0.8156028 | 1.333533 | 0.2569325 | 390 | 139 | 164 | 392.7 | 1.41259 | 663.3 | 1837889582.3 | 459473333.3
Specimen-164-B | 25 | 4 | 2.805755 | 42.3 | 139 | 16497 | 1.36327e-06 | 0.0006830702 | 0.4556373 | 7.329786e-07 | 0.001521583 | 0.5934173 | 0.5029573 | 0.0004023659 | 0.0004747338 | 1.28142e-05 | 0.0005848341 | 1.499575e-06 | 3.306754e-06 | 0.4200917 | 1.635028 | 1 | 1.635028 | 0.2569325 | 390 | 139 | 164 | 392.7 | 1.41259 | 663.3 | 1837889582.3 | 459473333.3
Specimen-164-C | 26 | 2 | 2.805755 | 25 | 139 | 9750 | 8.057153e-07 | 0.0004037058 | 0.2692892 | 4.332025e-07 | 0.0008992806 | 0.3507194 | 0.2972561 | 0.0002378049 | 0.0002805755 | 7.573404e-06 | 0.0003456466 | 8.862734e-07 | 1.954346e-06 | 0.2482811 | 0.9663284 | 0.4385965 | 0.9663284 | 0.2569325 | 390 | 139 | 164 | 392.7 | 1.41259 | 663.3 | 1837889582.3 | 459473333.3
Specimen-164-C | 28 | 3 | 2.805755 | 32.5 | 139 | 12675 | 1.04743e-06 | 0.0005248176 | 0.3500759 | 5.631632e-07 | 0.001169065 | 0.4559353 | 0.3864329 | 0.0003091463 | 0.0003647482 | 9.845425e-06 | 0.0004493406 | 1.152155e-06 | 2.54065e-06 | 0.3227655 | 1.256227 | 0.5701754 | 1.256227 | 0.2569325 | 390 | 139 | 164 | 392.7 | 1.41259 | 663.3 | 1837889582.3 | 459473333.3
Specimen-164-C | 29 | 4 | 2.805755 | 43 | 139 | 16770 | 1.38583e-06 | 0.000694374 | 0.4631774 | 7.451083e-07 | 0.001546763 | 0.6032374 | 0.5112805 | 0.0004090244 | 0.0004825899 | 1.302625e-05 | 0.0005945122 | 1.52439e-06 | 3.361476e-06 | 0.4270435 | 1.662085 | 0.754386 | 1.662085 | 0.2569325 | 390 | 139 | 164 | 392.7 | 1.41259 | 663.3 | 1837889582.3 | 459473333.3
Specimen-164-C | 30 | 5 | 2.805755 | 57 | 139 | 22230 | 1.837031e-06 | 0.0009204493 | 0.6139793 | 9.877017e-07 | 0.00205036 | 0.7996403 | 0.6777439 | 0.0005421951 | 0.0006397122 | 1.726736e-05 | 0.0007880743 | 2.020703e-06 | 4.45591e-06 | 0.566081 | 2.203229 | 1 | 2.203229 | 0.2569325 | 390 | 139 | 164 | 392.7 | 1.41259 | 663.3 | 1837889582.3 | 459473333.3
Specimen-189-A | 31 | A | 2.392638 | 50 | 163 | 19500 | 1.052829e-06 | 0.0005871504 | 0.42042 | 5.660672e-07 | 0.001533742 | 0.5981595 | 0.515873 | 0.0004126984 | 0.0004785276 | 1.314326e-05 | 0.0005998523 | 1.538083e-06 | 3.39167e-06 | 0.431044 | 1.648094 | 1 | 1.648094 | 0.2615409 | 390 | 163 | 189 | 452.39 | 1.387699 | 629 | 2813017079.4 | 703257187.5
Specimen-189-B | 32 | B | 2.392638 | 50.7 | 163 | 19773 | 1.067568e-06 | 0.0005953705 | 0.4263059 | 5.739921e-07 | 0.001555215 | 0.6065337 | 0.5230952 | 0.0004184762 | 0.000485227 | 1.332727e-05 | 0.0006082503 | 1.559616e-06 | 3.439153e-06 | 0.4370786 | 1.671167 | 1 | 1.671167 | 0.2615409 | 390 | 163 | 189 | 452.39 | 1.387699 | 629 | 2813017079.4 | 703257187.5
Specimen-189-C | 33 | C | 2.392638 | 44.9 | 163 | 17511 | 9.454402e-07 | 0.0005272611 | 0.3775372 | 5.083283e-07 | 0.001377301 | 0.5371472 | 0.463254 | 0.0003706032 | 0.0004297178 | 1.180265e-05 | 0.0005386674 | 1.381198e-06 | 3.04572e-06 | 0.3870775 | 1.479988 | 1 | 1.479988 | 0.2615409 | 390 | 163 | 189 | 452.39 | 1.387699 | 629 | 2813017079.4 | 703257187.5
Specimen-236-A | 34 | 2 | 1.857143 | 35.65 | 210 | 13903.5 | 3.855642e-07 | 0.0002522177 | 0.1861355 | 2.073054e-07 | 0.0008488095 | 0.3310357 | 0.2945657 | 0.0002356525 | 0.0002648286 | 7.504858e-06 | 0.0003425182 | 8.782519e-07 | 1.936658e-06 | 0.2458664 | 0.9120943 | 0.5636364 | 0.9120943 | 0.2695625 | 390 | 210 | 236 | 565.49 | 1.346405 | 629 | 5476704358.0 | 1369193333.3
Specimen-236-A | 35 | 3 | 1.857143 | 42.5 | 210 | 16575 | 4.596487e-07 | 0.0003006803 | 0.2219007 | 2.471383e-07 | 0.001011905 | 0.3946429 | 0.3511653 | 0.0002809322 | 0.0003157143 | 8.946885e-06 | 0.0004083317 | 1.047004e-06 | 2.308779e-06 | 0.2931086 | 1.087349 | 0.6719368 | 1.087349 | 0.2695625 | 390 | 210 | 236 | 565.49 | 1.346405 | 629 | 5476704358.0 | 1369193333.3
Specimen-236-A | 36 | 4 | 1.857143 | 47 | 210 | 18330 | 5.083174e-07 | 0.000332517 | 0.2453961 | 2.733058e-07 | 0.001119048 | 0.4364286 | 0.3883475 | 0.000310678 | 0.0003491429 | 9.894203e-06 | 0.0004515668 | 1.157864e-06 | 2.553238e-06 | 0.3241437 | 1.202481 | 0.743083 | 1.202481 | 0.2695625 | 390 | 210 | 236 | 565.49 | 1.346405 | 629 | 5476704358.0 | 1369193333.3
Specimen-236-A | 37 | 5 | 1.857143 | 62 | 210 | 24180 | 6.705464e-07 | 0.0004386395 | 0.323714 | 3.605311e-07 | 0.00147619 | 0.5757143 | 0.5122881 | 0.0004098305 | 0.0004605714 | 1.305193e-05 | 0.0005956839 | 1.527395e-06 | 3.368101e-06 | 0.4275938 | 1.586251 | 0.9802372 | 1.586251 | 0.2695625 | 390 | 210 | 236 | 565.49 | 1.346405 | 629 | 5476704358.0 | 1369193333.3
Specimen-236-A | 38 | 6 | 1.857143 | 63.25 | 210 | 24667.5 | 6.840655e-07 | 0.000447483 | 0.3302404 | 3.677999e-07 | 0.001505952 | 0.5873214 | 0.5226165 | 0.0004180932 | 0.0004698571 | 1.331507e-05 | 0.0006076936 | 1.558189e-06 | 3.436006e-06 | 0.4362146 | 1.618232 | 1 | 1.618232 | 0.2695625 | 390 | 210 | 236 | 565.49 | 1.346405 | 629 | 5476704358.0 | 1369193333.3
Specimen-236-B | 39 | 2 | 1.857143 | 52 | 210 | 20280 | 5.623938e-07 | 0.0003678912 | 0.271502 | 3.023809e-07 | 0.001238095 | 0.4828571 | 0.429661 | 0.0003437288 | 0.0003862857 | 1.094678e-05 | 0.0004996058 | 1.281041e-06 | 2.824859e-06 | 0.358627 | 1.330404 | 0.7417974 | 1.330404 | 0.2695625 | 390 | 210 | 236 | 565.49 | 1.346405 | 629 | 5476704358.0 | 1369193333.3
Specimen-236-B | 40 | 3 | 1.857143 | 60 | 210 | 23400 | 6.489159e-07 | 0.0004244898 | 0.3132716 | 3.489011e-07 | 0.001428571 | 0.5571429 | 0.4957627 | 0.0003966102 | 0.0004457143 | 1.26309e-05 | 0.0005764683 | 1.478124e-06 | 3.259452e-06 | 0.4138004 | 1.535082 | 0.8559201 | 1.535082 | 0.2695625 | 390 | 210 | 236 | 565.49 | 1.346405 | 629 | 5476704358.0 | 1369193333.3
Specimen-236-B | 41 | 4 | 1.857143 | 62 | 210 | 24180 | 6.705464e-07 | 0.0004386395 | 0.323714 | 3.605311e-07 | 0.00147619 | 0.5757143 | 0.5122881 | 0.0004098305 | 0.0004605714 | 1.305193e-05 | 0.0005956839 | 1.527395e-06 | 3.368101e-06 | 0.4275938 | 1.586251 | 0.8844508 | 1.586251 | 0.2695625 | 390 | 210 | 236 | 565.49 | 1.346405 | 629 | 5476704358.0 | 1369193333.3
Specimen-236-B | 42 | 5 | 1.857143 | 66.5 | 210 | 25935 | 7.192151e-07 | 0.0004704762 | 0.3472093 | 3.866987e-07 | 0.001583333 | 0.6175 | 0.5494703 | 0.0004395763 | 0.000494 | 1.399924e-05 | 0.000638919 | 1.638254e-06 | 3.61256e-06 | 0.4586288 | 1.701382 | 0.9486448 | 1.701382 | 0.2695625 | 390 | 210 | 236 | 565.49 | 1.346405 | 629 | 5476704358.0 | 1369193333.3
Specimen-236-B | 43 | 6 | 1.857143 | 70.1 | 210 | 27339 | 7.5815e-07 | 0.0004959456 | 0.3660056 | 4.076328e-07 | 0.001669048 | 0.6509286 | 0.5792161 | 0.0004633729 | 0.0005207429 | 1.47571e-05 | 0.0006735071 | 1.726941e-06 | 3.808127e-06 | 0.4834568 | 1.793487 | 1 | 1.793487 | 0.2695625 | 390 | 210 | 236 | 565.49 | 1.346405 | 629 | 5476704358.0 | 1369193333.3
Specimen-236-C | 44 | 2 | 1.857143 | 48 | 210 | 18720 | 5.191327e-07 | 0.0003395918 | 0.2506173 | 2.791209e-07 | 0.001142857 | 0.4457143 | 0.3966102 | 0.0003172881 | 0.0003565714 | 1.010472e-05 | 0.0004611746 | 1.182499e-06 | 2.607562e-06 | 0.3310403 | 1.228065 | 0.7741935 | 1.228065 | 0.2695625 | 390 | 210 | 236 | 565.49 | 1.346405 | 629 | 5476704358.0 | 1369193333.3
Specimen-236-C | 45 | 3 | 1.857143 | 60 | 210 | 23400 | 6.489159e-07 | 0.0004244898 | 0.3132716 | 3.489011e-07 | 0.001428571 | 0.5571429 | 0.4957627 | 0.0003966102 | 0.0004457143 | 1.26309e-05 | 0.0005764683 | 1.478124e-06 | 3.259452e-06 | 0.4138004 | 1.535082 | 0.9677419 | 1.535082 | 0.2695625 | 390 | 210 | 236 | 565.49 | 1.346405 | 629 | 5476704358.0 | 1369193333.3
Specimen-236-C | 46 | 4 | 1.857143 | 62 | 210 | 24180 | 6.705464e-07 | 0.0004386395 | 0.323714 | 3.605311e-07 | 0.00147619 | 0.5757143 | 0.5122881 | 0.0004098305 | 0.0004605714 | 1.305193e-05 | 0.0005956839 | 1.527395e-06 | 3.368101e-06 | 0.4275938 | 1.586251 | 1 | 1.586251 | 0.2695625 | 390 | 210 | 236 | 565.49 | 1.346405 | 629 | 5476704358.0 | 1369193333.3
Specimen-335-A | 47 | 2 | 1.140065 | 72 | 307 | 25200 | 2.443288e-07 | 0.0002139015 | 0.1600998 | 1.463899e-07 | 0.001172638 | 0.4104235 | 0.3761194 | 0.0003008955 | 0.0003283388 | 9.58266e-06 | 0.0004179104 | 1.19403e-06 | 3.070362e-06 | 0.3133354 | 1.260067 | 0.4768212 | 1.260067 | 0.2486657 | 350 | 307 | 335 | 804.25 | 1.309853 | 637.5 | 15663602593.8 | 3916184895.8
Specimen-335-A | 48 | 3 | 1.140065 | 88.5 | 307 | 30975 | 3.003208e-07 | 0.0002629206 | 0.1967894 | 1.799376e-07 | 0.001441368 | 0.5044788 | 0.4623134 | 0.0003698507 | 0.0004035831 | 1.177869e-05 | 0.0005136816 | 1.467662e-06 | 3.773987e-06 | 0.3851414 | 1.548832 | 0.5860927 | 1.548832 | 0.2486657 | 350 | 307 | 335 | 804.25 | 1.309853 | 637.5 | 15663602593.8 | 3916184895.8
Specimen-335-A | 49 | 4 | 1.140065 | 90.5 | 307 | 31675 | 3.071077e-07 | 0.0002688623 | 0.2012366 | 1.84004e-07 | 0.001473941 | 0.5158795 | 0.4727612 | 0.000378209 | 0.0004127036 | 1.204487e-05 | 0.0005252902 | 1.500829e-06 | 3.859275e-06 | 0.3938452 | 1.583834 | 0.5993377 | 1.583834 | 0.2486657 | 350 | 307 | 335 | 804.25 | 1.309853 | 637.5 | 15663602593.8 | 3916184895.8
Specimen-335-A | 50 | 5 | 1.140065 | 98 | 307 | 34300 | 3.325587e-07 | 0.0002911437 | 0.2179137 | 1.99253e-07 | 0.001596091 | 0.5586319 | 0.5119403 | 0.0004095522 | 0.0004469055 | 1.304306e-05 | 0.0005688226 | 1.625207e-06 | 4.179104e-06 | 0.4264843 | 1.715091 | 0.6490066 | 1.715091 | 0.2486657 | 350 | 307 | 335 | 804.25 | 1.309853 | 637.5 | 15663602593.8 | 3916184895.8
Specimen-335-A | 51 | 8 | 1.140065 | 151 | 307 | 52850 | 5.124118e-07 | 0.0004485989 | 0.3357649 | 3.070122e-07 | 0.002459283 | 0.8607492 | 0.788806 | 0.0006310448 | 0.0006885993 | 2.009697e-05 | 0.0008764511 | 2.504146e-06 | 6.439232e-06 | 0.657134 | 2.642641 | 1 | 2.642641 | 0.2486657 | 350 | 307 | 335 | 804.25 | 1.309853 | 637.5 | 15663602593.8 | 3916184895.8
Specimen-335-B | 52 | 2 | 1.140065 | 72 | 307 | 25200 | 2.443288e-07 | 0.0002139015 | 0.15935 | 1.463899e-07 | 0.001172638 | 0.4104235 | 0.3761194 | 0.0003008955 | 0.0003283388 | 9.58266e-06 | 0.0004179104 | 1.19403e-06 | 3.070362e-06 | 0.3133354 | 1.260067 | 0.3845127 | 1.260067 | 0.2486657 | 350 | 307 | 335 | 804.25 | 1.309853 | 640.5 | 15663602593.8 | 3916184895.8
Specimen-335-B | 53 | 6 | 1.140065 | 90 | 307 | 31500 | 3.05411e-07 | 0.0002673768 | 0.1991875 | 1.829874e-07 | 0.001465798 | 0.5130293 | 0.4701493 | 0.0003761194 | 0.0004104235 | 1.197832e-05 | 0.0005223881 | 1.492537e-06 | 3.837953e-06 | 0.3916693 | 1.575084 | 0.4806409 | 1.575084 | 0.2486657 | 350 | 307 | 335 | 804.25 | 1.309853 | 640.5 | 15663602593.8 | 3916184895.8
Specimen-335-B | 54 | 7 | 1.140065 | 187.25 | 307 | 65537.5 | 6.354246e-07 | 0.0005562924 | 0.4144206 | 3.807155e-07 | 0.003049674 | 1.067386 | 0.9781716 | 0.0007825373 | 0.0008539088 | 2.492157e-05 | 0.001086857 | 3.105307e-06 | 7.985075e-06 | 0.8148896 | 3.277049 | 1 | 3.277049 | 0.2486657 | 350 | 307 | 335 | 804.25 | 1.309853 | 640.5 | 15663602593.8 | 3916184895.8

## shearstrength_DS5
V | Vaci
|  | 26.5 | 15.14
|  | 31.4 | 15.14
|  | 25.5 | 15.14
|  | 33.79 | 19.81 | 0 | 0
|  | 34 | 19.81 | 1200 | 1200
|  | 35.5 | 19.81
|  | 41.4 | 25.98
|  | 42.3 | 25.98
|  | 57 | 25.98
|  | 50 | 30.46
|  | 50.7 | 30.46
|  | 44.9 | 30.46
|  | 63.25 | 39.25
|  | 70.1 | 39.25
|  | 62 | 39.25
|  | 151 | 57.37
|  | 187.25 | 57.37
324.7 | 315.2607
293.55 | 360.1982
75.6 | 50.44172
88.95 | 50.44172
97.85 | 58.84625
86.7 | 57.63171
48.925 | 43.6662
51 | 44.48029
133.5 | 95.47582
136.6 | 218.1129
146 | 277.9128
160 | 359.8548
58.6 | 65.12255
153.6 | 287.3999
253.7 | 476.1931
330.09 | 710.5101
422 | 304.1409
406 | 355.9652
60 | 57.49385
66.7 | 57.74296
68.9 | 58.0451
64.5 | 58.03285
289.12 | 346.2139
300.2 | 347.0343
60 | 60.22625
64.5 | 59.56442
1220.2 | 2453.385 |  |  | slab | 1220.2 | 2453.385
114.5 | 111.3991
112 | 112.5749
471 | 456.1989
440 | 448.6949
1282 | 1399.104
237.5 | 217.6088
253 | 218.7032
258.5 | 218.5258
248.5 | 218.5258
249.5 | 432.2198
227 | 442.7836
260 | 598.3812
694 | 588.5441
249.5 | 390.8443
250 | 401.8908
226.5 | 369.7364
272.5 | 372.3586
36.35 | 36.72101
38.05 | 36.72101
38.85 | 35.51817
37.95 | 35.01629
41.5 | 30.6023
34.5 | 30.6023
38.25 | 37.41556
40.3 | 37.41556
24.75 | 36.14686
37.45 | 48.66834
66 | 49.87666
171.5 | 422.6505
|  | 1365 | 1008.303 | 4m deep
230 | 530.99
200 | 509.1334
380 | 489.8792
|  | 353 | 368.6742 | uniform
|  | 779.75 | 287.7962
|  | 1107 | 287.7962
|  | 826.5 | 309.1427
|  | 675.5 | 350.9673
|  | 79.2 | 69.89137 | haunched
|  | 75 | 70.06871
|  | 84.5 | 73.76176

## D4
V | Vaci
324.7 | 315.2607
293.55 | 360.1982
75.6 | 50.44172
88.95 | 50.44172
97.85 | 58.84625
86.7 | 57.63171
48.925 | 43.6662
51 | 44.48029
133.5 | 95.47582
136.6 | 218.1129
146 | 277.9128
160 | 359.8548
58.6 | 65.12255
153.6 | 287.3999
253.7 | 476.1931
330.09 | 710.5101
422 | 304.1409
406 | 355.9652
60 | 57.49385
66.7 | 57.74296
68.9 | 58.0451
64.5 | 58.03285
289.12 | 346.2139
300.2 | 347.0343
60 | 60.22625
64.5 | 59.56442
114.5 | 111.3991
112 | 112.5749
471 | 456.1989
440 | 448.6949
1282 | 1399.104
237.5 | 217.6088
253 | 218.7032
258.5 | 218.5258
248.5 | 218.5258
249.5 | 432.2198
227 | 442.7836
260 | 598.3812
694 | 588.5441
249.5 | 390.8443
250 | 401.8908
226.5 | 369.7364
272.5 | 372.3586
36.35 | 36.72101
38.05 | 36.72101
38.85 | 35.51817
37.95 | 35.01629
41.5 | 30.6023
34.5 | 30.6023
38.25 | 37.41556
40.3 | 37.41556
24.75 | 36.14686
37.45 | 48.66834
66 | 49.87666
171.5 | 422.6505
230 | 530.99
200 | 509.1334
380 | 489.8792
799.8 | 620
416 | 320
282.96 | 216
960 | 800
727.74 | 622
387 | 297.6923
324 | 240
312 | 240
424.5 | 365.9483
1000 | 751.8797
900 | 750
825 | 896.7391
775 | 880.6818
100 | 86
178 | 125
242 | 175
246 | 179
130 | 86
108 | 95
180 | 145
259 | 180
309 | 184
100 | 99
204 | 150
269 | 185
255 | 189
118 | 118
226 | 149
254 | 175
267 | 179
140 | 118
343 | 424.3
462 | 424.3
310 | 413.9
380 | 413.9
94 | 105
834 | 1142
699 | 1177
283.376 | 318.4
275.17 | 393.1
450.864 | 484.8
396.88 | 496.1
633.65 | 667
351.84 | 733
674 | 772
550 | 764
472 | 776

## all_ex_postcap_2
Column1 | Final Image number | Image name | d/a | V (KN) | d | M (KN.mm) | M/EI | M/bh^2 | M/(As fy d) | V/(GJ) | V/(bd) | M/(bd) | M/bh | M/(bhl) | M/(bdl) | M/(fc bhl) | M/(bh (l-a)) | M/(abh (l-a)) | M/(a^2 bh ) | M/(pho bd) | V/(2*sqrt(fc) bd) | M/M_fracture | V/(2*sqrt(fc) bd)2 | a | bh2 | width | a/h | h | a (mm) | d (mm) | h (mm) | As (mm^2) | pho (%) | fy (Mpa) | J(mm^4) | I (mm^4) | Column2 | Column3 | Column4 | Column5 | Column6
Specimen-105-B | 5 | 2 | 4.814815 | 25 | 81 | 9750 | 3.070049e-06 | 0.004421769 | 0.7662937 | 1.650645e-06 | 0.00154321 | 0.6018519 | 0.4642857 | 0.0003714286 | 0.0004814815 | 1.182894e-05 | 0.0005398671 | 1.384275e-06 | 3.052503e-06 | 0.3879362 | 1.658267 | 0.7961783 | 1.658267 | 390 | 2205000 | 200 | 3.714286 | 105 | 390 | 81 | 105 | 251.33 | 1.55142 | 625 | 482343644.1 | 120585937.5 |  | Length (mm) | 1250
Specimen-105-B | 6 | 3 | 4.814815 | 31.4 | 81 | 12246 | 3.855981e-06 | 0.005553741 | 0.9624649 | 2.073211e-06 | 0.001938272 | 0.7559259 | 0.5831429 | 0.0004665143 | 0.0006047407 | 1.485714e-05 | 0.0006780731 | 1.738649e-06 | 3.833944e-06 | 0.4872478 | 2.082784 | 1 | 2.082784 | 390 | 2205000 | 200 | 3.714286 | 105 | 390 | 81 | 105 | 251.33 | 1.55142 | 625 | 482343644.1 | 120585937.5 |  | width (mm) | 200 |  | 49.2126
Specimen-105-C | 8 | 3 | 4.814815 | 22.5 | 81 | 8775 | 2.763044e-06 | 0.003979592 | 0.6896643 | 1.485581e-06 | 0.001388889 | 0.5416667 | 0.4178571 | 0.0003342857 | 0.0004333333 | 1.064604e-05 | 0.0004858804 | 1.245847e-06 | 2.747253e-06 | 0.3491426 | 1.49244 | 0.8823529 | 1.49244 | 390 | 2205000 | 200 | 3.714286 | 105 | 390 | 81 | 105 | 251.33 | 1.55142 | 625 | 482343644.1 | 120585937.5 |  | fc(Mpa) | 31.4
Specimen-105-C | 9 | 4 | 4.814815 | 25.5 | 81 | 9945 | 3.13145e-06 | 0.004510204 | 0.7816196 | 1.683658e-06 | 0.001574074 | 0.6138889 | 0.4735714 | 0.0003788571 | 0.0004911111 | 1.206551e-05 | 0.0005506645 | 1.41196e-06 | 3.113553e-06 | 0.3956949 | 1.691433 | 1 | 1.691433 | 390 | 2205000 | 200 | 3.714286 | 105 | 390 | 81 | 105 | 251.33 | 1.55142 | 625 | 482343644.1 | 120585937.5 |  | E (Mpa) | 26336.78
Specimen-105-C | 10 | 2 | 4.814815 | 18 | 81 | 7020 | 2.210435e-06 | 0.003183673 | 0.5517315 | 1.188465e-06 | 0.001111111 | 0.4333333 | 0.3342857 | 0.0002674286 | 0.0003466667 | 8.516833e-06 | 0.0003887043 | 9.966777e-07 | 2.197802e-06 | 0.279314 | 1.193952 | 0.7058824 | 1.193952 | 390 | 2205000 | 200 | 3.714286 | 105 | 390 | 81 | 105 | 251.33 | 1.55142 | 625 | 482343644.1 | 120585937.5 |  | G (Mpa) | 11450.77
Specimen-131-A | 12 | 2 | 3.679245 | 22.5 | 106 | 8775 | 1.422793e-06 | 0.002556669 | 0.3972651 | 7.649808e-07 | 0.001061321 | 0.4139151 | 0.3349237 | 0.0002679389 | 0.0003311321 | 8.533087e-06 | 0.0003894461 | 9.985798e-07 | 2.201996e-06 | 0.2793163 | 1.14045 | 0.6658775 | 1.14045 | 390 | 3432200 | 200 | 2.977099 | 131 | 390 | 106 | 131 | 314.16 | 1.481887 | 663.3 | 936703961.7 | 234176145.8
Specimen-131-A | 13 | 3 | 3.679245 | 33.79 | 106 | 13178.1 | 2.136719e-06 | 0.003839549 | 0.5966038 | 1.148831e-06 | 0.001593868 | 0.6216085 | 0.5029809 | 0.0004023847 | 0.0004972868 | 1.28148e-05 | 0.0005848615 | 1.499645e-06 | 3.306909e-06 | 0.419471 | 1.712702 | 1 | 1.712702 | 390 | 3432200 | 200 | 2.977099 | 131 | 390 | 106 | 131 | 314.16 | 1.481887 | 663.3 | 936703961.7 | 234176145.8
Specimen-131-B | 14 | 2 | 3.679245 | 27.5 | 106 | 10725 | 1.73897e-06 | 0.003124818 | 0.4855462 | 9.349765e-07 | 0.00129717 | 0.5058962 | 0.4093511 | 0.0003274809 | 0.000404717 | 1.042933e-05 | 0.0004759897 | 1.220486e-06 | 2.691329e-06 | 0.3413866 | 1.393883 | 0.8088235 | 1.393883 | 390 | 3432200 | 200 | 2.977099 | 131 | 390 | 106 | 131 | 314.16 | 1.481887 | 663.3 | 936703961.7 | 234176145.8
Specimen-131-B | 15 | 4 | 3.679245 | 28.5 | 106 | 11115 | 1.802205e-06 | 0.003238448 | 0.5032024 | 9.689756e-07 | 0.00134434 | 0.5242925 | 0.4242366 | 0.0003393893 | 0.000419434 | 1.080858e-05 | 0.0004932984 | 1.264868e-06 | 2.789196e-06 | 0.3538006 | 1.44457 | 0.8382353 | 1.44457 | 390 | 3432200 | 200 | 2.977099 | 131 | 390 | 106 | 131 | 314.16 | 1.481887 | 663.3 | 936703961.7 | 234176145.8
Specimen-131-B | 16 | 5 | 3.679245 | 34 | 106 | 13260 | 2.149999e-06 | 0.003863411 | 0.6003117 | 1.155971e-06 | 0.001603774 | 0.6254717 | 0.5061069 | 0.0004048855 | 0.0005003774 | 1.289444e-05 | 0.0005884964 | 1.508965e-06 | 3.327461e-06 | 0.4220779 | 1.723346 | 1 | 1.723346 | 390 | 3432200 | 200 | 2.977099 | 131 | 390 | 106 | 131 | 314.16 | 1.481887 | 663.3 | 936703961.7 | 234176145.8
Specimen-131-C | 18 | 2 | 3.679245 | 23.5 | 106 | 9165 | 1.486028e-06 | 0.002670299 | 0.4149213 | 7.989799e-07 | 0.001108491 | 0.4323113 | 0.3498092 | 0.0002798473 | 0.0003458491 | 8.912335e-06 | 0.0004067548 | 1.042961e-06 | 2.299863e-06 | 0.2917303 | 1.191136 | 0.6619718 | 1.191136 | 390 | 3432200 | 200 | 2.977099 | 131 | 390 | 106 | 131 | 314.16 | 1.481887 | 663.3 | 936703961.7 | 234176145.8
Specimen-131-C | 19 | 3 | 3.679245 | 33 | 106 | 12870 | 2.086763e-06 | 0.003749781 | 0.5826554 | 1.121972e-06 | 0.001556604 | 0.6070755 | 0.4912214 | 0.0003929771 | 0.0004856604 | 1.251519e-05 | 0.0005711876 | 1.464584e-06 | 3.229595e-06 | 0.4096639 | 1.67266 | 0.9295775 | 1.67266 | 390 | 3432200 | 200 | 2.977099 | 131 | 390 | 106 | 131 | 314.16 | 1.481887 | 663.3 | 936703961.7 | 234176145.8
Specimen-131-C | 20 | 4 | 3.679245 | 35.5 | 106 | 13845 | 2.244852e-06 | 0.004033856 | 0.626796 | 1.20697e-06 | 0.001674528 | 0.653066 | 0.5284351 | 0.0004227481 | 0.0005224528 | 1.346332e-05 | 0.0006144594 | 1.575537e-06 | 3.474261e-06 | 0.440699 | 1.799376 | 1 | 1.799376 | 390 | 3432200 | 200 | 2.977099 | 131 | 390 | 106 | 131 | 314.16 | 1.481887 | 663.3 | 936703961.7 | 234176145.8
Specimen-164-A | 22 | 1 | 2.805755 | 41.4 | 139 | 16146 | 1.334265e-06 | 0.003001562 | 0.4459429 | 7.173833e-07 | 0.001489209 | 0.5807914 | 0.4922561 | 0.0003938049 | 0.0004646331 | 1.254156e-05 | 0.0005723908 | 1.467669e-06 | 3.236398e-06 | 0.4111536 | 1.60024 | 1 | 1.60024 | 390 | 5379200 | 200 | 2.378049 | 164 | 390 | 139 | 164 | 392.7 | 1.41259 | 663.3 | 1837889582.3 | 459473333.3
Specimen-164-C | 26 | 2 | 2.805755 | 25 | 139 | 9750 | 8.057153e-07 | 0.001812537 | 0.2692892 | 4.332025e-07 | 0.0008992806 | 0.3507194 | 0.2972561 | 0.0002378049 | 0.0002805755 | 7.573404e-06 | 0.0003456466 | 8.862734e-07 | 1.954346e-06 | 0.2482811 | 0.9663284 | 0.4385965 | 0.9663284 | 390 | 5379200 | 200 | 2.378049 | 164 | 390 | 139 | 164 | 392.7 | 1.41259 | 663.3 | 1837889582.3 | 459473333.3
Specimen-164-C | 28 | 3 | 2.805755 | 32.5 | 139 | 12675 | 1.04743e-06 | 0.002356298 | 0.3500759 | 5.631632e-07 | 0.001169065 | 0.4559353 | 0.3864329 | 0.0003091463 | 0.0003647482 | 9.845425e-06 | 0.0004493406 | 1.152155e-06 | 2.54065e-06 | 0.3227655 | 1.256227 | 0.5701754 | 1.256227 | 390 | 5379200 | 200 | 2.378049 | 164 | 390 | 139 | 164 | 392.7 | 1.41259 | 663.3 | 1837889582.3 | 459473333.3
Specimen-164-C | 29 | 4 | 2.805755 | 43 | 139 | 16770 | 1.38583e-06 | 0.003117564 | 0.4631774 | 7.451083e-07 | 0.001546763 | 0.6032374 | 0.5112805 | 0.0004090244 | 0.0004825899 | 1.302625e-05 | 0.0005945122 | 1.52439e-06 | 3.361476e-06 | 0.4270435 | 1.662085 | 0.754386 | 1.662085 | 390 | 5379200 | 200 | 2.378049 | 164 | 390 | 139 | 164 | 392.7 | 1.41259 | 663.3 | 1837889582.3 | 459473333.3
Specimen-164-C | 30 | 5 | 2.805755 | 57 | 139 | 22230 | 1.837031e-06 | 0.004132585 | 0.6139793 | 9.877017e-07 | 0.00205036 | 0.7996403 | 0.6777439 | 0.0005421951 | 0.0006397122 | 1.726736e-05 | 0.0007880743 | 2.020703e-06 | 4.45591e-06 | 0.566081 | 2.203229 | 1 | 2.203229 | 390 | 5379200 | 200 | 2.378049 | 164 | 390 | 139 | 164 | 392.7 | 1.41259 | 663.3 | 1837889582.3 | 459473333.3
Specimen-189-A | 31 | A | 2.392638 | 50 | 163 | 19500 | 1.052829e-06 | 0.002729487 | 0.42042 | 5.660672e-07 | 0.001533742 | 0.5981595 | 0.515873 | 0.0004126984 | 0.0004785276 | 1.314326e-05 | 0.0005998523 | 1.538083e-06 | 3.39167e-06 | 0.431044 | 1.648094 | 1 | 1.648094 | 390 | 7144200 | 200 | 2.063492 | 189 | 390 | 163 | 189 | 452.39 | 1.387699 | 629 | 2813017079.4 | 703257187.5
Specimen-189-B | 32 | B | 2.392638 | 50.7 | 163 | 19773 | 1.067568e-06 | 0.0027677 | 0.4263059 | 5.739921e-07 | 0.001555215 | 0.6065337 | 0.5230952 | 0.0004184762 | 0.000485227 | 1.332727e-05 | 0.0006082503 | 1.559616e-06 | 3.439153e-06 | 0.4370786 | 1.671167 | 1 | 1.671167 | 390 | 7144200 | 200 | 2.063492 | 189 | 390 | 163 | 189 | 452.39 | 1.387699 | 629 | 2813017079.4 | 703257187.5
Specimen-189-C | 33 | C | 2.392638 | 44.9 | 163 | 17511 | 9.454402e-07 | 0.002451079 | 0.3775372 | 5.083283e-07 | 0.001377301 | 0.5371472 | 0.463254 | 0.0003706032 | 0.0004297178 | 1.180265e-05 | 0.0005386674 | 1.381198e-06 | 3.04572e-06 | 0.3870775 | 1.479988 | 1 | 1.479988 | 390 | 7144200 | 200 | 2.063492 | 189 | 390 | 163 | 189 | 452.39 | 1.387699 | 629 | 2813017079.4 | 703257187.5
Specimen-236-A | 34 | 2 | 1.857143 | 35.65 | 210 | 13903.5 | 3.855642e-07 | 0.00124816 | 0.1861355 | 2.073054e-07 | 0.0008488095 | 0.3310357 | 0.2945657 | 0.0002356525 | 0.0002648286 | 7.504858e-06 | 0.0003425182 | 8.782519e-07 | 1.936658e-06 | 0.2458664 | 0.9120943 | 0.5636364 | 0.9120943 | 390 | 11139200 | 200 | 1.652542 | 236 | 390 | 210 | 236 | 565.49 | 1.346405 | 629 | 5476704358.0 | 1369193333.3
Specimen-236-A | 35 | 3 | 1.857143 | 42.5 | 210 | 16575 | 4.596487e-07 | 0.001487988 | 0.2219007 | 2.471383e-07 | 0.001011905 | 0.3946429 | 0.3511653 | 0.0002809322 | 0.0003157143 | 8.946885e-06 | 0.0004083317 | 1.047004e-06 | 2.308779e-06 | 0.2931086 | 1.087349 | 0.6719368 | 1.087349 | 390 | 11139200 | 200 | 1.652542 | 236 | 390 | 210 | 236 | 565.49 | 1.346405 | 629 | 5476704358.0 | 1369193333.3
Specimen-236-A | 36 | 4 | 1.857143 | 47 | 210 | 18330 | 5.083174e-07 | 0.00164554 | 0.2453961 | 2.733058e-07 | 0.001119048 | 0.4364286 | 0.3883475 | 0.000310678 | 0.0003491429 | 9.894203e-06 | 0.0004515668 | 1.157864e-06 | 2.553238e-06 | 0.3241437 | 1.202481 | 0.743083 | 1.202481 | 390 | 11139200 | 200 | 1.652542 | 236 | 390 | 210 | 236 | 565.49 | 1.346405 | 629 | 5476704358.0 | 1369193333.3
Specimen-236-A | 37 | 5 | 1.857143 | 62 | 210 | 24180 | 6.705464e-07 | 0.002170712 | 0.323714 | 3.605311e-07 | 0.00147619 | 0.5757143 | 0.5122881 | 0.0004098305 | 0.0004605714 | 1.305193e-05 | 0.0005956839 | 1.527395e-06 | 3.368101e-06 | 0.4275938 | 1.586251 | 0.9802372 | 1.586251 | 390 | 11139200 | 200 | 1.652542 | 236 | 390 | 210 | 236 | 565.49 | 1.346405 | 629 | 5476704358.0 | 1369193333.3
Specimen-236-A | 38 | 6 | 1.857143 | 63.25 | 210 | 24667.5 | 6.840655e-07 | 0.002214477 | 0.3302404 | 3.677999e-07 | 0.001505952 | 0.5873214 | 0.5226165 | 0.0004180932 | 0.0004698571 | 1.331507e-05 | 0.0006076936 | 1.558189e-06 | 3.436006e-06 | 0.4362146 | 1.618232 | 1 | 1.618232 | 390 | 11139200 | 200 | 1.652542 | 236 | 390 | 210 | 236 | 565.49 | 1.346405 | 629 | 5476704358.0 | 1369193333.3
Specimen-236-B | 39 | 2 | 1.857143 | 52 | 210 | 20280 | 5.623938e-07 | 0.001820598 | 0.271502 | 3.023809e-07 | 0.001238095 | 0.4828571 | 0.429661 | 0.0003437288 | 0.0003862857 | 1.094678e-05 | 0.0004996058 | 1.281041e-06 | 2.824859e-06 | 0.358627 | 1.330404 | 0.7417974 | 1.330404 | 390 | 11139200 | 200 | 1.652542 | 236 | 390 | 210 | 236 | 565.49 | 1.346405 | 629 | 5476704358.0 | 1369193333.3
Specimen-236-B | 40 | 3 | 1.857143 | 60 | 210 | 23400 | 6.489159e-07 | 0.002100689 | 0.3132716 | 3.489011e-07 | 0.001428571 | 0.5571429 | 0.4957627 | 0.0003966102 | 0.0004457143 | 1.26309e-05 | 0.0005764683 | 1.478124e-06 | 3.259452e-06 | 0.4138004 | 1.535082 | 0.8559201 | 1.535082 | 390 | 11139200 | 200 | 1.652542 | 236 | 390 | 210 | 236 | 565.49 | 1.346405 | 629 | 5476704358.0 | 1369193333.3
Specimen-236-B | 41 | 4 | 1.857143 | 62 | 210 | 24180 | 6.705464e-07 | 0.002170712 | 0.323714 | 3.605311e-07 | 0.00147619 | 0.5757143 | 0.5122881 | 0.0004098305 | 0.0004605714 | 1.305193e-05 | 0.0005956839 | 1.527395e-06 | 3.368101e-06 | 0.4275938 | 1.586251 | 0.8844508 | 1.586251 | 390 | 11139200 | 200 | 1.652542 | 236 | 390 | 210 | 236 | 565.49 | 1.346405 | 629 | 5476704358.0 | 1369193333.3
Specimen-236-B | 42 | 5 | 1.857143 | 66.5 | 210 | 25935 | 7.192151e-07 | 0.002328264 | 0.3472093 | 3.866987e-07 | 0.001583333 | 0.6175 | 0.5494703 | 0.0004395763 | 0.000494 | 1.399924e-05 | 0.000638919 | 1.638254e-06 | 3.61256e-06 | 0.4586288 | 1.701382 | 0.9486448 | 1.701382 | 390 | 11139200 | 200 | 1.652542 | 236 | 390 | 210 | 236 | 565.49 | 1.346405 | 629 | 5476704358.0 | 1369193333.3
Specimen-236-B | 43 | 6 | 1.857143 | 70.1 | 210 | 27339 | 7.5815e-07 | 0.002454306 | 0.3660056 | 4.076328e-07 | 0.001669048 | 0.6509286 | 0.5792161 | 0.0004633729 | 0.0005207429 | 1.47571e-05 | 0.0006735071 | 1.726941e-06 | 3.808127e-06 | 0.4834568 | 1.793487 | 1 | 1.793487 | 390 | 11139200 | 200 | 1.652542 | 236 | 390 | 210 | 236 | 565.49 | 1.346405 | 629 | 5476704358.0 | 1369193333.3
Specimen-236-C | 44 | 2 | 1.857143 | 48 | 210 | 18720 | 5.191327e-07 | 0.001680552 | 0.2506173 | 2.791209e-07 | 0.001142857 | 0.4457143 | 0.3966102 | 0.0003172881 | 0.0003565714 | 1.010472e-05 | 0.0004611746 | 1.182499e-06 | 2.607562e-06 | 0.3310403 | 1.228065 | 0.7741935 | 1.228065 | 390 | 11139200 | 200 | 1.652542 | 236 | 390 | 210 | 236 | 565.49 | 1.346405 | 629 | 5476704358.0 | 1369193333.3
Specimen-236-C | 45 | 3 | 1.857143 | 60 | 210 | 23400 | 6.489159e-07 | 0.002100689 | 0.3132716 | 3.489011e-07 | 0.001428571 | 0.5571429 | 0.4957627 | 0.0003966102 | 0.0004457143 | 1.26309e-05 | 0.0005764683 | 1.478124e-06 | 3.259452e-06 | 0.4138004 | 1.535082 | 0.9677419 | 1.535082 | 390 | 11139200 | 200 | 1.652542 | 236 | 390 | 210 | 236 | 565.49 | 1.346405 | 629 | 5476704358.0 | 1369193333.3
Specimen-236-C | 46 | 4 | 1.857143 | 62 | 210 | 24180 | 6.705464e-07 | 0.002170712 | 0.323714 | 3.605311e-07 | 0.00147619 | 0.5757143 | 0.5122881 | 0.0004098305 | 0.0004605714 | 1.305193e-05 | 0.0005956839 | 1.527395e-06 | 3.368101e-06 | 0.4275938 | 1.586251 | 1 | 1.586251 | 390 | 11139200 | 200 | 1.652542 | 236 | 390 | 210 | 236 | 565.49 | 1.346405 | 629 | 5476704358.0 | 1369193333.3
Specimen-335-A | 47 | 2 | 1.140065 | 72 | 307 | 25200 | 2.443288e-07 | 0.001122744 | 0.1600998 | 1.463899e-07 | 0.001172638 | 0.4104235 | 0.3761194 | 0.0003008955 | 0.0003283388 | 9.58266e-06 | 0.0004179104 | 1.19403e-06 | 3.070362e-06 | 0.3133354 | 1.260067 | 0.4768212 | 1.260067 | 350 | 22445000 | 200 | 1.044776 | 335 | 350 | 307 | 335 | 804.25 | 1.309853 | 637.5 | 15663602593.8 | 3916184895.8
Specimen-335-A | 48 | 3 | 1.140065 | 88.5 | 307 | 30975 | 3.003208e-07 | 0.00138004 | 0.1967894 | 1.799376e-07 | 0.001441368 | 0.5044788 | 0.4623134 | 0.0003698507 | 0.0004035831 | 1.177869e-05 | 0.0005136816 | 1.467662e-06 | 3.773987e-06 | 0.3851414 | 1.548832 | 0.5860927 | 1.548832 | 350 | 22445000 | 200 | 1.044776 | 335 | 350 | 307 | 335 | 804.25 | 1.309853 | 637.5 | 15663602593.8 | 3916184895.8
Specimen-335-A | 49 | 4 | 1.140065 | 90.5 | 307 | 31675 | 3.071077e-07 | 0.001411227 | 0.2012366 | 1.84004e-07 | 0.001473941 | 0.5158795 | 0.4727612 | 0.000378209 | 0.0004127036 | 1.204487e-05 | 0.0005252902 | 1.500829e-06 | 3.859275e-06 | 0.3938452 | 1.583834 | 0.5993377 | 1.583834 | 350 | 22445000 | 200 | 1.044776 | 335 | 350 | 307 | 335 | 804.25 | 1.309853 | 637.5 | 15663602593.8 | 3916184895.8
Specimen-335-A | 50 | 5 | 1.140065 | 98 | 307 | 34300 | 3.325587e-07 | 0.00152818 | 0.2179137 | 1.99253e-07 | 0.001596091 | 0.5586319 | 0.5119403 | 0.0004095522 | 0.0004469055 | 1.304306e-05 | 0.0005688226 | 1.625207e-06 | 4.179104e-06 | 0.4264843 | 1.715091 | 0.6490066 | 1.715091 | 350 | 22445000 | 200 | 1.044776 | 335 | 350 | 307 | 335 | 804.25 | 1.309853 | 637.5 | 15663602593.8 | 3916184895.8
Specimen-335-A | 51 | 8 | 1.140065 | 151 | 307 | 52850 | 5.124118e-07 | 0.002354645 | 0.3357649 | 3.070122e-07 | 0.002459283 | 0.8607492 | 0.788806 | 0.0006310448 | 0.0006885993 | 2.009697e-05 | 0.0008764511 | 2.504146e-06 | 6.439232e-06 | 0.657134 | 2.642641 | 1 | 2.642641 | 350 | 22445000 | 200 | 1.044776 | 335 | 350 | 307 | 335 | 804.25 | 1.309853 | 637.5 | 15663602593.8 | 3916184895.8
Specimen-335-B | 52 | 2 | 1.140065 | 72 | 307 | 25200 | 2.443288e-07 | 0.001122744 | 0.15935 | 1.463899e-07 | 0.001172638 | 0.4104235 | 0.3761194 | 0.0003008955 | 0.0003283388 | 9.58266e-06 | 0.0004179104 | 1.19403e-06 | 3.070362e-06 | 0.3133354 | 1.260067 | 0.3845127 | 1.260067 | 350 | 22445000 | 200 | 1.044776 | 335 | 350 | 307 | 335 | 804.25 | 1.309853 | 640.5 | 15663602593.8 | 3916184895.8
Specimen-335-B | 53 | 6 | 1.140065 | 90 | 307 | 31500 | 3.05411e-07 | 0.001403431 | 0.1991875 | 1.829874e-07 | 0.001465798 | 0.5130293 | 0.4701493 | 0.0003761194 | 0.0004104235 | 1.197832e-05 | 0.0005223881 | 1.492537e-06 | 3.837953e-06 | 0.3916693 | 1.575084 | 0.4806409 | 1.575084 | 350 | 22445000 | 200 | 1.044776 | 335 | 350 | 307 | 335 | 804.25 | 1.309853 | 640.5 | 15663602593.8 | 3916184895.8
Specimen-335-B | 54 | 7 | 1.140065 | 187.25 | 307 | 65537.5 | 6.354246e-07 | 0.002919915 | 0.4144206 | 3.807155e-07 | 0.003049674 | 1.067386 | 0.9781716 | 0.0007825373 | 0.0008539088 | 2.492157e-05 | 0.001086857 | 3.105307e-06 | 7.985075e-06 | 0.8148896 | 3.277049 | 1 | 3.277049 | 350 | 22445000 | 200 | 1.044776 | 335 | 350 | 307 | 335 | 804.25 | 1.309853 | 640.5 | 15663602593.8 | 3916184895.8

## Purdu
Image Seri | Image Name | Final Image name | d/a | V (KN) | d | M (KN.mm) | M/EI | M/bd^2 | M/(As fy d) | V/(GJ) | V/(bd) | M/(bd) | M/bh | M/(bhl) | M/(bdl) | M/(fc bhl) | M/(bh (l/2)) | M/(abh (l/2)) | M/(a^2 bh) | M/(rho bd) | V/(2*sqrt(fc) bd) | M/M_fracture | V/(2*sqrt(fc) bd)2 | factor to calculate M/(pho bd) | Column5 | M/(rho bd^2) | a (mm) | d (mm) | h (mm) | b (mm) | fc (Mpa) | As (mm^2) | pho (%) | fy (Mpa) | J(mm^4) | I (mm^4) | L(mm) | Column1 | Column2 | Column3 | Column4
A-1 | a | 1 | 2.285714 | 126.768 | 666.75 | 193194.432 | 3.481224e-07 | 0.0007604179 | 0.2119336 | 8.622679e-08 | 0.0003326828 | 0.5070086 | 0.4436325 | 8.991428e-05 | 0.0001027592 | 3.622654e-06 | 0.0001798286 | 1.179977e-07 | 1.910088e-07 | 0.7347951 | 0.4020905 | 0.4318182 | 0.4020905 | 1.827437 | 315.2723 | 0.001102055 | 1524 | 666.75 | 762 | 571.5 | 24.82 | 3004.8327 | 0.69 | 455 | 46820686568.6 | 21071715921 | 4933.95 | Length (mm) | 1250
A-1 | b | 2 | 2.285714 | 171.248 | 666.75 | 260981.952 | 4.702707e-07 | 0.001027231 | 0.2862963 | 1.164818e-07 | 0.0004494136 | 0.6849064 | 0.5992931 | 0.0001214631 | 0.000138815 | 4.893761e-06 | 0.0002429263 | 1.594005e-07 | 2.580295e-07 | 0.992618 | 0.5431749 | 0.5833333 | 0.5431749 | 1.827437 | 315.2723 | 0.001488741 | 1524 | 666.75 | 762 | 571.5 | 24.82 | 3004.8327 | 0.69 | 455 | 46820686568.6 | 21071715921 | 4933.95 | width (mm) | 200
A-1 | c | 3 | 2.285714 | 211.28 | 666.75 | 321990.72 | 5.802041e-07 | 0.001267363 | 0.3532227 | 1.437113e-07 | 0.0005544714 | 0.8450144 | 0.7393876 | 0.0001498571 | 0.0001712653 | 6.037757e-06 | 0.0002997143 | 1.966629e-07 | 3.183481e-07 | 1.224659 | 0.6701509 | 0.719697 | 0.6701509 | 1.827437 | 315.2723 | 0.001836758 | 1524 | 666.75 | 762 | 571.5 | 24.82 | 3004.8327 | 0.69 | 455 | 46820686568.6 | 21071715921 | 4933.95 | fc(Mpa) | 31.4
A-1 | d | 4 | 2.285714 | 231.296 | 666.75 | 352495.104 | 6.351708e-07 | 0.001387429 | 0.3866859 | 1.573261e-07 | 0.0006070002 | 0.9250684 | 0.8094348 | 0.0001640541 | 0.0001874904 | 6.609755e-06 | 0.0003281082 | 2.152941e-07 | 3.485074e-07 | 1.340679 | 0.7336388 | 0.7878788 | 0.7336388 | 1.827437 | 315.2723 | 0.002010767 | 1524 | 666.75 | 762 | 571.5 | 24.82 | 3004.8327 | 0.69 | 455 | 46820686568.6 | 21071715921 | 4933.95 | E (Mpa) | 26336.78
A-1 | e | 5 | 2.285714 | 253.536 | 666.75 | 386388.864 | 6.962449e-07 | 0.001520836 | 0.4238673 | 1.724536e-07 | 0.0006653656 | 1.014017 | 0.8872651 | 0.0001798286 | 0.0002055183 | 7.245308e-06 | 0.0003596571 | 2.359955e-07 | 3.820177e-07 | 1.46959 | 0.804181 | 0.8636364 | 0.804181 | 1.827437 | 315.2723 | 0.00220411 | 1524 | 666.75 | 762 | 571.5 | 24.82 | 3004.8327 | 0.69 | 455 | 46820686568.6 | 21071715921 | 4933.95 | G (Mpa) | 11450.77
A-1 | f | 6 | 2.285714 | 275.776 | 666.75 | 420282.624 | 7.57319e-07 | 0.001654242 | 0.4610486 | 1.875811e-07 | 0.0007237311 | 1.102966 | 0.9650954 | 0.000195603 | 0.0002235463 | 7.880862e-06 | 0.000391206 | 2.566968e-07 | 4.15528e-07 | 1.598502 | 0.8747232 | 0.9393939 | 0.8747232 | 1.827437 | 315.2723 | 0.002397453 | 1524 | 666.75 | 762 | 571.5 | 24.82 | 3004.8327 | 0.69 | 455 | 46820686568.6 | 21071715921 | 4933.95
A-1 | g | 7 | 2.285714 | 298.016 | 666.75 | 454176.384 | 8.183931e-07 | 0.001787649 | 0.4982299 | 2.027086e-07 | 0.0007820965 | 1.191915 | 1.042926 | 0.0002113774 | 0.0002415742 | 8.516415e-06 | 0.0004227548 | 2.773982e-07 | 4.490383e-07 | 1.727413 | 0.9452654 | 1.015152 | 0.9452654 | 1.827437 | 315.2723 | 0.002590796 | 1524 | 666.75 | 762 | 571.5 | 24.82 | 3004.8327 | 0.69 | 455 | 46820686568.6 | 21071715921 | 4933.95
A-1 | h | 8 | 2.285714 | 309.136 | 666.75 | 471123.264 | 8.489302e-07 | 0.001854352 | 0.5168206 | 2.102723e-07 | 0.0008112792 | 1.236389 | 1.081841 | 0.0002192646 | 0.0002505882 | 8.834192e-06 | 0.0004385293 | 2.877489e-07 | 4.657935e-07 | 1.791869 | 0.9805365 | 1.05303 | 0.9805365 | 1.827437 | 315.2723 | 0.002687467 | 1524 | 666.75 | 762 | 571.5 | 24.82 | 3004.8327 | 0.69 | 455 | 46820686568.6 | 21071715921 | 4933.95
A-1 | i | 9 | 2.285714 | 324.704 | 666.75 | 494848.896 | 8.91682e-07 | 0.001947737 | 0.5428476 | 2.208616e-07 | 0.000852135 | 1.298654 | 1.136322 | 0.0002303067 | 0.0002632077 | 9.279079e-06 | 0.0004606135 | 3.022398e-07 | 4.892507e-07 | 1.882107 | 1.029916 | 1.106061 | 1.029916 | 1.827437 | 315.2723 | 0.002822807 | 1524 | 666.75 | 762 | 571.5 | 24.82 | 3004.8327 | 0.69 | 455 | 46820686568.6 | 21071715921 | 4933.95
A-2 | a | 10 | 2.285714 | 126.768 | 666.75 | 193194.432 | 3.481224e-07 | 0.0007604179 | 0.2027114 | 8.622679e-08 | 0.0003326828 | 0.5070086 | 0.4436325 | 8.956845e-05 | 0.0001023639 | 2.764458e-06 | 0.0001791369 | 1.175439e-07 | 1.910088e-07 | 0.7347951 | 0.3519267 | 0.4318182 | 0.3519267 | 2.087921 | 360.2114 | 0.001102055 | 1524 | 666.75 | 762 | 571.5 | 32.4 | 3004.8327 | 0.69 | 475.7 | 46820686568.6 | 21071715921 | 4953
A-2 | b | 11 | 2.285714 | 169.024 | 666.75 | 257592.576 | 4.641633e-07 | 0.001013891 | 0.2702818 | 1.149691e-07 | 0.0004435771 | 0.6760115 | 0.5915101 | 0.0001194246 | 0.0001364853 | 3.685945e-06 | 0.0002388492 | 1.567252e-07 | 2.546785e-07 | 0.9797268 | 0.4692356 | 0.5757576 | 0.4692356 | 2.087921 | 360.2114 | 0.001469407 | 1524 | 666.75 | 762 | 571.5 | 32.4 | 3004.8327 | 0.69 | 475.7 | 46820686568.6 | 21071715921 | 4953
A-2 | c | 12 | 2.285714 | 211.28 | 666.75 | 321990.72 | 5.802041e-07 | 0.001267363 | 0.3378523 | 1.437113e-07 | 0.0005544714 | 0.8450144 | 0.7393876 | 0.0001492808 | 0.0001706066 | 4.607431e-06 | 0.0002985615 | 1.959065e-07 | 3.183481e-07 | 1.224659 | 0.5865445 | 0.719697 | 0.5865445 | 2.087921 | 360.2114 | 0.001836758 | 1524 | 666.75 | 762 | 571.5 | 32.4 | 3004.8327 | 0.69 | 475.7 | 46820686568.6 | 21071715921 | 4953
A-2 | d | 13 | 2.285714 | 233.52 | 666.75 | 355884.48 | 6.412782e-07 | 0.00140077 | 0.3734157 | 1.588388e-07 | 0.0006128368 | 0.9339633 | 0.8172178 | 0.0001649945 | 0.0001885652 | 5.092423e-06 | 0.000329989 | 2.165282e-07 | 3.518584e-07 | 1.35357 | 0.648286 | 0.7954545 | 0.648286 | 2.087921 | 360.2114 | 0.002030101 | 1524 | 666.75 | 762 | 571.5 | 32.4 | 3004.8327 | 0.69 | 475.7 | 46820686568.6 | 21071715921 | 4953
A-2 | e | 14 | 2.285714 | 253.536 | 666.75 | 386388.864 | 6.962449e-07 | 0.001520836 | 0.4054228 | 1.724536e-07 | 0.0006653656 | 1.014017 | 0.8872651 | 0.0001791369 | 0.0002047279 | 5.528917e-06 | 0.0003582738 | 2.350878e-07 | 3.820177e-07 | 1.46959 | 0.7038534 | 0.8636364 | 0.7038534 | 2.087921 | 360.2114 | 0.00220411 | 1524 | 666.75 | 762 | 571.5 | 32.4 | 3004.8327 | 0.69 | 475.7 | 46820686568.6 | 21071715921 | 4953
A-2 | f | 15 | 2.285714 | 275.776 | 666.75 | 420282.624 | 7.57319e-07 | 0.001654242 | 0.4409862 | 1.875811e-07 | 0.0007237311 | 1.102966 | 0.9650954 | 0.0001948507 | 0.0002226865 | 6.01391e-06 | 0.0003897013 | 2.557095e-07 | 4.15528e-07 | 1.598502 | 0.7655949 | 0.9393939 | 0.7655949 | 2.087921 | 360.2114 | 0.002397453 | 1524 | 666.75 | 762 | 571.5 | 32.4 | 3004.8327 | 0.69 | 475.7 | 46820686568.6 | 21071715921 | 4953
A-2 | g | 16 | 2.285714 | 293.568 | 666.75 | 447397.632 | 8.061783e-07 | 0.001760968 | 0.4694369 | 1.996831e-07 | 0.0007704234 | 1.174125 | 1.02736 | 0.0002074217 | 0.0002370533 | 6.401904e-06 | 0.0004148434 | 2.722069e-07 | 4.423363e-07 | 1.701631 | 0.8149881 | 1 | 0.8149881 | 2.087921 | 360.2114 | 0.002552127 | 1524 | 666.75 | 762 | 571.5 | 32.4 | 3004.8327 | 0.69 | 475.7 | 46820686568.6 | 21071715921 | 4953
B-1 | a | 17 | 2.285714 | 35.3616 | 266.7 | 21556.43136 | 1.51731e-06 | 0.001325729 | 0.2057471 | 9.3956e-07 | 0.0005800062 | 0.3535718 | 0.3093753 | 0.0001559057 | 0.0001781779 | 6.281454e-06 | 0.0003118114 | 5.115016e-07 | 8.325221e-07 | 0.4159668 | 0.7010131 | 0.4676471 | 0.7010131 | 0.5933796 | 50.44357 | 0.001559681 | 609.6 | 266.7 | 304.8 | 228.6 | 24.82 | 592.25688 | 0.85 | 663.3 | 1198609576.2 | 539435927.6 | 1984.375
B-1 | b | 18 | 2.285714 | 41.5888 | 266.7 | 25352.53248 | 1.784509e-06 | 0.00155919 | 0.2419793 | 1.105017e-06 | 0.0006821457 | 0.415836 | 0.3638565 | 0.0001833608 | 0.0002095552 | 7.387621e-06 | 0.0003667215 | 6.015773e-07 | 9.791297e-07 | 0.4892188 | 0.8244619 | 0.55 | 0.8244619 | 0.5933796 | 50.44357 | 0.001834341 | 609.6 | 266.7 | 304.8 | 228.6 | 24.82 | 592.25688 | 0.85 | 663.3 | 1198609576.2 | 539435927.6 | 1984.375
B-1 | c | 19 | 2.285714 | 47.5936 | 266.7 | 29013.05856 | 2.042166e-06 | 0.001784314 | 0.2769175 | 1.264565e-06 | 0.0007806373 | 0.4758765 | 0.416392 | 0.0002098353 | 0.0002398118 | 8.454283e-06 | 0.0004196706 | 6.884361e-07 | 1.120501e-06 | 0.5598547 | 0.9435019 | 0.6294118 | 0.9435019 | 0.5933796 | 50.44357 | 0.002099193 | 609.6 | 266.7 | 304.8 | 228.6 | 24.82 | 592.25688 | 0.85 | 663.3 | 1198609576.2 | 539435927.6 | 1984.375
B-1 | d | 20 | 2.285714 | 53.8208 | 266.7 | 32809.15968 | 2.309365e-06 | 0.002017776 | 0.3131497 | 1.430022e-06 | 0.0008827768 | 0.5381407 | 0.4708731 | 0.0002372904 | 0.000271189 | 9.560451e-06 | 0.0004745808 | 7.785118e-07 | 1.267109e-06 | 0.6331067 | 1.066951 | 0.7117647 | 1.066951 | 0.5933796 | 50.44357 | 0.002373854 | 609.6 | 266.7 | 304.8 | 228.6 | 24.82 | 592.25688 | 0.85 | 663.3 | 1198609576.2 | 539435927.6 | 1984.375
B-1 | e | 21 | 2.285714 | 60.048 | 266.7 | 36605.2608 | 2.576564e-06 | 0.002251237 | 0.3493819 | 1.595479e-06 | 0.0009849163 | 0.6004049 | 0.5253543 | 0.0002647455 | 0.0003025663 | 1.066662e-05 | 0.000529491 | 8.685876e-07 | 1.413717e-06 | 0.7063588 | 1.1904 | 0.7941176 | 1.1904 | 0.5933796 | 50.44357 | 0.002648514 | 609.6 | 266.7 | 304.8 | 228.6 | 24.82 | 592.25688 | 0.85 | 663.3 | 1198609576.2 | 539435927.6 | 1984.375
B-1 | f | 22 | 2.285714 | 70.5008 | 266.7 | 42977.28768 | 3.025077e-06 | 0.002643119 | 0.4102002 | 1.873211e-06 | 0.001156365 | 0.7049199 | 0.6168049 | 0.0003108308 | 0.0003552352 | 1.25234e-05 | 0.0006216616 | 1.019786e-06 | 1.659808e-06 | 0.8293175 | 1.397617 | 0.9323529 | 1.397617 | 0.5933796 | 50.44357 | 0.003109552 | 609.6 | 266.7 | 304.8 | 228.6 | 24.82 | 592.25688 | 0.85 | 663.3 | 1198609576.2 | 539435927.6 | 1984.375
B-1 | g | 23 | 2.285714 | 75.616 | 266.7 | 46095.5136 | 3.244562e-06 | 0.002834891 | 0.4399624 | 2.009122e-06 | 0.001240265 | 0.7560655 | 0.6615573 | 0.0003333832 | 0.0003810094 | 1.343204e-05 | 0.0006667664 | 1.093777e-06 | 1.780236e-06 | 0.8894888 | 1.499022 | 1 | 1.499022 | 0.5933796 | 50.44357 | 0.003335166 | 609.6 | 266.7 | 304.8 | 228.6 | 24.82 | 592.25688 | 0.85 | 663.3 | 1198609576.2 | 539435927.6 | 1984.375
B-2 | a | 24 | 2.285714 | 46.0368 | 266.7 | 28064.03328 | 1.975366e-06 | 0.001725948 | 0.2824661 | 1.223201e-06 | 0.0007551025 | 0.4603105 | 0.4027717 | 0.0002029715 | 0.0002319675 | 8.177741e-06 | 0.0004059431 | 6.659171e-07 | 1.083849e-06 | 0.5415417 | 0.9126397 | 0.5175 | 0.9126397 | 0.5933796 | 50.44357 | 0.002030528 | 609.6 | 266.7 | 304.8 | 228.6 | 24.82 | 592.25688 | 0.85 | 629 | 1198609576.2 | 539435927.6 | 1984.375
B-2 | b | 25 | 2.285714 | 52.7088 | 266.7 | 32131.28448 | 2.261651e-06 | 0.001976086 | 0.3234032 | 1.400476e-06 | 0.0008645376 | 0.5270221 | 0.4611444 | 0.0002323877 | 0.000265586 | 9.362921e-06 | 0.0004647754 | 7.624269e-07 | 1.240929e-06 | 0.620026 | 1.044906 | 0.5925 | 1.044906 | 0.5933796 | 50.44357 | 0.002324807 | 609.6 | 266.7 | 304.8 | 228.6 | 24.82 | 592.25688 | 0.85 | 629 | 1198609576.2 | 539435927.6 | 1984.375
B-2 | c | 26 | 2.285714 | 59.3808 | 266.7 | 36198.53568 | 2.547936e-06 | 0.002226223 | 0.3643403 | 1.577752e-06 | 0.0009739727 | 0.5937338 | 0.5195171 | 0.0002618039 | 0.0002992044 | 1.05481e-05 | 0.0005236077 | 8.589366e-07 | 1.398009e-06 | 0.6985103 | 1.177173 | 0.6675 | 1.177173 | 0.5933796 | 50.44357 | 0.002619086 | 609.6 | 266.7 | 304.8 | 228.6 | 24.82 | 592.25688 | 0.85 | 629 | 1198609576.2 | 539435927.6 | 1984.375
B-2 | d | 27 | 2.285714 | 66.2752 | 266.7 | 40401.36192 | 2.843763e-06 | 0.002484699 | 0.406642 | 1.760936e-06 | 0.001087056 | 0.6626692 | 0.5798355 | 0.0002922006 | 0.0003339435 | 1.177279e-05 | 0.0005844012 | 9.586633e-07 | 1.560324e-06 | 0.7796108 | 1.313848 | 0.745 | 1.313848 | 0.5933796 | 50.44357 | 0.002923175 | 609.6 | 266.7 | 304.8 | 228.6 | 24.82 | 592.25688 | 0.85 | 629 | 1198609576.2 | 539435927.6 | 1984.375
B-2 | e | 28 | 2.285714 | 77.3952 | 266.7 | 47180.11392 | 3.320905e-06 | 0.002901595 | 0.4748705 | 2.056395e-06 | 0.001269448 | 0.7738553 | 0.6771234 | 0.0003412275 | 0.0003899743 | 1.374809e-05 | 0.000682455 | 1.119513e-06 | 1.822124e-06 | 0.910418 | 1.534293 | 0.87 | 1.534293 | 0.5933796 | 50.44357 | 0.003413641 | 609.6 | 266.7 | 304.8 | 228.6 | 24.82 | 592.25688 | 0.85 | 629 | 1198609576.2 | 539435927.6 | 1984.375
B-2 | f | 29 | 2.285714 | 88.96 | 266.7 | 54230.016 | 3.817132e-06 | 0.003335166 | 0.5458282 | 2.363673e-06 | 0.001459135 | 0.8894888 | 0.7783027 | 0.0003922155 | 0.0004482463 | 1.58024e-05 | 0.0007844311 | 1.286796e-06 | 2.094395e-06 | 1.046457 | 1.763555 | 1 | 1.763555 | 0.5933796 | 50.44357 | 0.003923725 | 609.6 | 266.7 | 304.8 | 228.6 | 24.82 | 592.25688 | 0.85 | 629 | 1198609576.2 | 539435927.6 | 1984.375
C-1 | a | 30 | 2.285714 | 40.9216 | 266.7 | 24945.80736 | 1.755881e-06 | 0.001534176 | 0.3880342 | 1.08729e-06 | 0.0006712022 | 0.4091649 | 0.3580192 | 0.0001804191 | 0.0002061933 | 5.341005e-06 | 0.0003608383 | 5.919263e-07 | 9.634218e-07 | 0.7439361 | 0.6953731 | 0.4181818 | 0.6953731 | 1.069837 | 58.84841 | 0.002789412 | 609.6 | 266.7 | 304.8 | 228.6 | 33.78 | 383.22504 | 0.55 | 629 | 1198609576.2 | 539435927.6 | 1984.375
C-1 | b | 31 | 2.285714 | 47.5936 | 266.7 | 29013.05856 | 2.042166e-06 | 0.001784314 | 0.4513007 | 1.264565e-06 | 0.0007806373 | 0.4758765 | 0.416392 | 0.0002098353 | 0.0002398118 | 6.211821e-06 | 0.0004196706 | 6.884361e-07 | 1.120501e-06 | 0.86523 | 0.8087491 | 0.4863636 | 0.8087491 | 1.069837 | 58.84841 | 0.003244207 | 609.6 | 266.7 | 304.8 | 228.6 | 33.78 | 383.22504 | 0.55 | 629 | 1198609576.2 | 539435927.6 | 1984.375
C-1 | c | 32 | 2.285714 | 54.488 | 266.7 | 33215.8848 | 2.337993e-06 | 0.002042789 | 0.516676 | 1.44775e-06 | 0.0008937203 | 0.5448119 | 0.4767104 | 0.000240232 | 0.0002745509 | 7.111664e-06 | 0.000480464 | 7.881628e-07 | 1.282817e-06 | 0.9905671 | 0.9259044 | 0.5568182 | 0.9259044 | 1.069837 | 58.84841 | 0.003714162 | 609.6 | 266.7 | 304.8 | 228.6 | 33.78 | 383.22504 | 0.55 | 629 | 1198609576.2 | 539435927.6 | 1984.375
C-1 | d | 33 | 2.285714 | 61.16 | 266.7 | 37283.136 | 2.624278e-06 | 0.002292927 | 0.5799424 | 1.625025e-06 | 0.001003155 | 0.6115236 | 0.5350831 | 0.0002696482 | 0.0003081694 | 7.98248e-06 | 0.0005392964 | 8.846725e-07 | 1.439897e-06 | 1.111861 | 1.03928 | 0.625 | 1.03928 | 1.069837 | 58.84841 | 0.004168958 | 609.6 | 266.7 | 304.8 | 228.6 | 33.78 | 383.22504 | 0.55 | 629 | 1198609576.2 | 539435927.6 | 1984.375
C-1 | e | 34 | 2.285714 | 67.832 | 266.7 | 41350.3872 | 2.910563e-06 | 0.002543064 | 0.6432089 | 1.802301e-06 | 0.001112591 | 0.6782352 | 0.5934558 | 0.0002990643 | 0.0003417878 | 8.853296e-06 | 0.0005981287 | 9.811822e-07 | 1.596976e-06 | 1.233155 | 1.152656 | 0.6931818 | 1.152656 | 1.069837 | 58.84841 | 0.004623753 | 609.6 | 266.7 | 304.8 | 228.6 | 33.78 | 383.22504 | 0.55 | 629 | 1198609576.2 | 539435927.6 | 1984.375
C-1 | f | 35 | 2.285714 | 79.1744 | 266.7 | 48264.71424 | 3.397248e-06 | 0.002968298 | 0.7507619 | 2.103669e-06 | 0.00129863 | 0.791645 | 0.6926894 | 0.0003490718 | 0.0003989392 | 1.033368e-05 | 0.0006981437 | 1.145249e-06 | 1.864012e-06 | 1.439355 | 1.345396 | 0.8090909 | 1.345396 | 1.069837 | 58.84841 | 0.005396905 | 609.6 | 266.7 | 304.8 | 228.6 | 33.78 | 383.22504 | 0.55 | 629 | 1198609576.2 | 539435927.6 | 1984.375
C-1 | g | 36 | 2.285714 | 90.2944 | 266.7 | 55043.46624 | 3.874389e-06 | 0.003385194 | 0.8562059 | 2.399128e-06 | 0.001481022 | 0.9028311 | 0.7899773 | 0.0003980988 | 0.00045497 | 1.178504e-05 | 0.0007961975 | 1.306098e-06 | 2.125811e-06 | 1.641511 | 1.534356 | 0.9227273 | 1.534356 | 1.069837 | 58.84841 | 0.006154898 | 609.6 | 266.7 | 304.8 | 228.6 | 33.78 | 383.22504 | 0.55 | 629 | 1198609576.2 | 539435927.6 | 1984.375
C-1 | h | 37 | 2.285714 | 97.856 | 266.7 | 59653.0176 | 4.198845e-06 | 0.003668683 | 0.9279079 | 2.60004e-06 | 0.001605049 | 0.9784377 | 0.856133 | 0.0004314371 | 0.000493071 | 1.277197e-05 | 0.0008628742 | 1.415476e-06 | 2.303835e-06 | 1.778978 | 1.662849 | 1 | 1.662849 | 1.069837 | 58.84841 | 0.006670332 | 609.6 | 266.7 | 304.8 | 228.6 | 33.78 | 383.22504 | 0.55 | 629 | 1198609576.2 | 539435927.6 | 1984.375
C-2 | a | 38 | 2.285714 | 40.6992 | 266.7 | 24810.23232 | 1.746338e-06 | 0.001525839 | 0.3859253 | 1.08138e-06 | 0.0006675544 | 0.4069411 | 0.3560735 | 0.0001794386 | 0.0002050727 | 5.538229e-06 | 0.0003588772 | 5.887093e-07 | 9.581858e-07 | 0.739893 | 0.7061687 | 0.4692308 | 0.7061687 | 1.047757 | 57.63382 | 0.002774252 | 609.6 | 266.7 | 304.8 | 228.6 | 32.4 | 383.22504 | 0.55 | 629 | 1198609576.2 | 539435927.6 | 1984.375
C-2 | b | 39 | 2.285714 | 47.3712 | 266.7 | 28877.48352 | 2.032623e-06 | 0.001775976 | 0.4491918 | 1.258656e-06 | 0.0007769895 | 0.4736528 | 0.4144462 | 0.0002088548 | 0.0002386912 | 6.446135e-06 | 0.0004177096 | 6.852191e-07 | 1.115265e-06 | 0.8611869 | 0.8219341 | 0.5461538 | 0.8219341 | 1.047757 | 57.63382 | 0.003229047 | 609.6 | 266.7 | 304.8 | 228.6 | 32.4 | 383.22504 | 0.55 | 629 | 1198609576.2 | 539435927.6 | 1984.375
C-2 | c | 40 | 2.285714 | 54.2656 | 266.7 | 33080.30976 | 2.328451e-06 | 0.002034451 | 0.5077062 | 1.44184e-06 | 0.0008900725 | 0.5425882 | 0.4747647 | 0.0002392515 | 0.0002734303 | 7.384305e-06 | 0.000478503 | 7.849458e-07 | 1.277581e-06 | 0.986524 | 0.9415583 | 0.625641 | 0.9415583 | 1.047757 | 57.63382 | 0.003699002 | 609.6 | 266.7 | 304.8 | 228.6 | 32.4 | 383.22504 | 0.55 | 637.5 | 1198609576.2 | 539435927.6 | 1984.375
C-2 | d | 41 | 2.285714 | 60.9376 | 266.7 | 37147.56096 | 2.614735e-06 | 0.002284589 | 0.5701291 | 1.619116e-06 | 0.0009995076 | 0.6092998 | 0.5331374 | 0.0002686676 | 0.0003070487 | 8.292211e-06 | 0.0005373353 | 8.814555e-07 | 1.434661e-06 | 1.107818 | 1.057324 | 0.7025641 | 1.057324 | 1.047757 | 57.63382 | 0.004153798 | 609.6 | 266.7 | 304.8 | 228.6 | 32.4 | 383.22504 | 0.55 | 637.5 | 1198609576.2 | 539435927.6 | 1984.375
C-2 | e | 42 | 2.285714 | 67.832 | 266.7 | 41350.3872 | 2.910563e-06 | 0.002543064 | 0.6346328 | 1.802301e-06 | 0.001112591 | 0.6782352 | 0.5934558 | 0.0002990643 | 0.0003417878 | 9.230381e-06 | 0.0005981287 | 9.811822e-07 | 1.596976e-06 | 1.233155 | 1.176948 | 0.7820513 | 1.176948 | 1.047757 | 57.63382 | 0.004623753 | 609.6 | 266.7 | 304.8 | 228.6 | 32.4 | 383.22504 | 0.55 | 637.5 | 1198609576.2 | 539435927.6 | 1984.375
C-2 | f | 43 | 2.285714 | 78.952 | 266.7 | 48129.1392 | 3.387705e-06 | 0.00295996 | 0.7386709 | 2.09776e-06 | 0.001294982 | 0.7894213 | 0.6907437 | 0.0003480913 | 0.0003978186 | 1.074356e-05 | 0.0006961826 | 1.142032e-06 | 1.858776e-06 | 1.435311 | 1.36989 | 0.9102564 | 1.36989 | 1.047757 | 57.63382 | 0.005381745 | 609.6 | 266.7 | 304.8 | 228.6 | 32.4 | 383.22504 | 0.55 | 637.5 | 1198609576.2 | 539435927.6 | 1984.375
C-2 | g | 44 | 2.285714 | 86.736 | 266.7 | 52874.2656 | 3.721704e-06 | 0.003251787 | 0.8114976 | 2.304581e-06 | 0.001422657 | 0.8672516 | 0.7588451 | 0.0003824102 | 0.0004370402 | 1.180278e-05 | 0.0007648203 | 1.254626e-06 | 2.042035e-06 | 1.576821 | 1.50495 | 1 | 1.50495 | 1.047757 | 57.63382 | 0.00591234 | 609.6 | 266.7 | 304.8 | 228.6 | 32.4 | 383.22504 | 0.55 | 637.5 | 1198609576.2 | 539435927.6 | 1984.375
D-1 | a | 45 | 2.285714 | 34.0272 | 266.7 | 20742.98112 | 1.460053e-06 | 0.001275701 | 0.3168656 | 9.041049e-07 | 0.0005581192 | 0.3402295 | 0.2977008 | 0.0001500224 | 0.0001714542 | 8.065723e-06 | 0.0003000449 | 4.921996e-07 | 8.011062e-07 | 0.618599 | 0.7792285 | 0.6954545 | 0.7792285 | 0.7938609 | 43.66781 | 0.002319456 | 609.6 | 266.7 | 304.8 | 228.6 | 18.6 | 383.22504 | 0.55 | 640.5 | 1198609576.2 | 539435927.6 | 1984.375
D-1 | b | 46 | 2.285714 | 40.6992 | 266.7 | 24810.23232 | 1.746338e-06 | 0.001525839 | 0.3789962 | 1.08138e-06 | 0.0006675544 | 0.4069411 | 0.3560735 | 0.0001794386 | 0.0002050727 | 9.647237e-06 | 0.0003588772 | 5.887093e-07 | 9.581858e-07 | 0.739893 | 0.9320184 | 0.8318182 | 0.9320184 | 0.7938609 | 43.66781 | 0.002774252 | 609.6 | 266.7 | 304.8 | 228.6 | 18.6 | 383.22504 | 0.55 | 640.5 | 1198609576.2 | 539435927.6 | 1984.375
D-1 | c | 47 | 2.285714 | 47.3712 | 266.7 | 28877.48352 | 2.032623e-06 | 0.001775976 | 0.4411267 | 1.258656e-06 | 0.0007769895 | 0.4736528 | 0.4144462 | 0.0002088548 | 0.0002386912 | 1.122875e-05 | 0.0004177096 | 6.852191e-07 | 1.115265e-06 | 0.8611869 | 1.084808 | 0.9681818 | 1.084808 | 0.7938609 | 43.66781 | 0.003229047 | 609.6 | 266.7 | 304.8 | 228.6 | 18.6 | 383.22504 | 0.55 | 640.5 | 1198609576.2 | 539435927.6 | 1984.375
D-1 | d | 48 | 2.285714 | 48.928 | 266.7 | 29826.5088 | 2.099423e-06 | 0.001834341 | 0.4556238 | 1.30002e-06 | 0.0008025244 | 0.4892188 | 0.4280665 | 0.0002157185 | 0.0002465355 | 1.159777e-05 | 0.0004314371 | 7.07738e-07 | 1.151917e-06 | 0.8894888 | 1.120459 | 1 | 1.120459 | 0.7938609 | 43.66781 | 0.003335166 | 609.6 | 266.7 | 304.8 | 228.6 | 18.6 | 383.22504 | 0.55 | 640.5 | 1198609576.2 | 539435927.6 | 1984.375
D-2 | a | 49 | 2.285714 | 34.0272 | 266.7 | 20742.98112 | 1.460053e-06 | 0.001275701 | 0.3168656 | 9.041049e-07 | 0.0005581192 | 0.3402295 | 0.2977008 | 0.0001500224 | 0.0001714542 | 7.773184e-06 | 0.0003000449 | 4.921996e-07 | 8.011062e-07 | 0.618599 | 0.7649669 | 0.6652174 | 0.7649669 | 0.8086612 | 44.48192 | 0.002319456 | 609.6 | 266.7 | 304.8 | 228.6 | 19.3 | 383.22504 | 0.55 | 640.5 | 1198609576.2 | 539435927.6 | 1984.375
D-2 | b | 50 | 2.285714 | 40.6992 | 266.7 | 24810.23232 | 1.746338e-06 | 0.001525839 | 0.3789962 | 1.08138e-06 | 0.0006675544 | 0.4069411 | 0.3560735 | 0.0001794386 | 0.0002050727 | 9.297337e-06 | 0.0003588772 | 5.887093e-07 | 9.581858e-07 | 0.739893 | 0.9149604 | 0.7956522 | 0.9149604 | 0.8086612 | 44.48192 | 0.002774252 | 609.6 | 266.7 | 304.8 | 228.6 | 19.3 | 383.22504 | 0.55 | 640.5 | 1198609576.2 | 539435927.6 | 1984.375
D-2 | c | 51 | 2.285714 | 47.5936 | 266.7 | 29013.05856 | 2.042166e-06 | 0.001784314 | 0.4431977 | 1.264565e-06 | 0.0007806373 | 0.4758765 | 0.416392 | 0.0002098353 | 0.0002398118 | 1.08723e-05 | 0.0004196706 | 6.884361e-07 | 1.120501e-06 | 0.86523 | 1.069954 | 0.9304348 | 1.069954 | 0.8086612 | 44.48192 | 0.003244207 | 609.6 | 266.7 | 304.8 | 228.6 | 19.3 | 383.22504 | 0.55 | 640.5 | 1198609576.2 | 539435927.6 | 1984.375
D-2 | d | 52 | 2.285714 | 51.152 | 266.7 | 31182.2592 | 2.194851e-06 | 0.001917721 | 0.476334 | 1.359112e-06 | 0.0008390027 | 0.5114561 | 0.4475241 | 0.0002255239 | 0.0002577416 | 1.168518e-05 | 0.0004510479 | 7.399079e-07 | 1.204277e-06 | 0.9299201 | 1.14995 | 1 | 1.14995 | 0.8086612 | 44.48192 | 0.003486765 | 609.6 | 266.7 | 304.8 | 228.6 | 19.3 | 383.22504 | 0.55 | 640.5 | 1198609576.2 | 539435927.6 | 1984.375

## Purdu_ex_deep
Image Seri | Image Name | Final Image name | d/a | V (KN) | d | M (KN.mm) | M/EI | M/bh^2 | M/(As fy d) | V/(GJ) | V/(bd) | M/(bd) | M/bh | M/(bhl) | M/(bdl) | M/(fc bhl) | M/(bh (l/2)) | M/(abh (l/2)) | M/(a^2 bh) | M/(rho bd) | V/(2*sqrt(fc) bd) | M/M_fracture | V/(2*sqrt(fc) bd)2 | a | bh2 | width | a/h | h | a (mm) | d (mm) | h (mm) | b (mm) | fc (Mpa) | As (mm^2) | pho (%) | fy (Mpa) | J(mm^4) | I (mm^4) | L(mm) | Column1 | Column2 | Column3 | Column4
B-1 | a | 17 | 2.285714 | 35.3616 | 266.7 | 21556.43136 | 1.51731e-06 | 0.001015011 | 0.2057471 | 9.3956e-07 | 0.0005800062 | 0.3535718 | 0.3093753 | 0.0001559057 | 0.0001781779 | 6.281454e-06 | 0.0003118114 | 5.115016e-07 | 8.325221e-07 | 0.4159668 | 0.7010131 | 0.4676471 | 0.7010131 | 609.6 | 21237634.9 | 228.6 | 2 | 304.8 | 609.6 | 266.7 | 304.8 | 228.6 | 24.82 | 592.25688 | 0.85 | 663.3 | 1198609576.2 | 539435927.6 | 1984.375 | Length (mm) | 1250
B-1 | b | 18 | 2.285714 | 41.5888 | 266.7 | 25352.53248 | 1.784509e-06 | 0.001193755 | 0.2419793 | 1.105017e-06 | 0.0006821457 | 0.415836 | 0.3638565 | 0.0001833608 | 0.0002095552 | 7.387621e-06 | 0.0003667215 | 6.015773e-07 | 9.791297e-07 | 0.4892188 | 0.8244619 | 0.55 | 0.8244619 | 609.6 | 21237634.9 | 228.6 | 2 | 304.8 | 609.6 | 266.7 | 304.8 | 228.6 | 24.82 | 592.25688 | 0.85 | 663.3 | 1198609576.2 | 539435927.6 | 1984.375 | width (mm) | 200
B-1 | c | 19 | 2.285714 | 47.5936 | 266.7 | 29013.05856 | 2.042166e-06 | 0.001366115 | 0.2769175 | 1.264565e-06 | 0.0007806373 | 0.4758765 | 0.416392 | 0.0002098353 | 0.0002398118 | 8.454283e-06 | 0.0004196706 | 6.884361e-07 | 1.120501e-06 | 0.5598547 | 0.9435019 | 0.6294118 | 0.9435019 | 609.6 | 21237634.9 | 228.6 | 2 | 304.8 | 609.6 | 266.7 | 304.8 | 228.6 | 24.82 | 592.25688 | 0.85 | 663.3 | 1198609576.2 | 539435927.6 | 1984.375 | fc(Mpa) | 31.4
B-1 | d | 20 | 2.285714 | 53.8208 | 266.7 | 32809.15968 | 2.309365e-06 | 0.001544859 | 0.3131497 | 1.430022e-06 | 0.0008827768 | 0.5381407 | 0.4708731 | 0.0002372904 | 0.000271189 | 9.560451e-06 | 0.0004745808 | 7.785118e-07 | 1.267109e-06 | 0.6331067 | 1.066951 | 0.7117647 | 1.066951 | 609.6 | 21237634.9 | 228.6 | 2 | 304.8 | 609.6 | 266.7 | 304.8 | 228.6 | 24.82 | 592.25688 | 0.85 | 663.3 | 1198609576.2 | 539435927.6 | 1984.375 | E (Mpa) | 26336.78
B-1 | e | 21 | 2.285714 | 60.048 | 266.7 | 36605.2608 | 2.576564e-06 | 0.001723603 | 0.3493819 | 1.595479e-06 | 0.0009849163 | 0.6004049 | 0.5253543 | 0.0002647455 | 0.0003025663 | 1.066662e-05 | 0.000529491 | 8.685876e-07 | 1.413717e-06 | 0.7063588 | 1.1904 | 0.7941176 | 1.1904 | 609.6 | 21237634.9 | 228.6 | 2 | 304.8 | 609.6 | 266.7 | 304.8 | 228.6 | 24.82 | 592.25688 | 0.85 | 663.3 | 1198609576.2 | 539435927.6 | 1984.375 | G (Mpa) | 11450.77
B-1 | f | 22 | 2.285714 | 70.5008 | 266.7 | 42977.28768 | 3.025077e-06 | 0.002023638 | 0.4102002 | 1.873211e-06 | 0.001156365 | 0.7049199 | 0.6168049 | 0.0003108308 | 0.0003552352 | 1.25234e-05 | 0.0006216616 | 1.019786e-06 | 1.659808e-06 | 0.8293175 | 1.397617 | 0.9323529 | 1.397617 | 609.6 | 21237634.9 | 228.6 | 2 | 304.8 | 609.6 | 266.7 | 304.8 | 228.6 | 24.82 | 592.25688 | 0.85 | 663.3 | 1198609576.2 | 539435927.6 | 1984.375
B-1 | g | 23 | 2.285714 | 75.616 | 266.7 | 46095.5136 | 3.244562e-06 | 0.002170464 | 0.4399624 | 2.009122e-06 | 0.001240265 | 0.7560655 | 0.6615573 | 0.0003333832 | 0.0003810094 | 1.343204e-05 | 0.0006667664 | 1.093777e-06 | 1.780236e-06 | 0.8894888 | 1.499022 | 1 | 1.499022 | 609.6 | 21237634.9 | 228.6 | 2 | 304.8 | 609.6 | 266.7 | 304.8 | 228.6 | 24.82 | 592.25688 | 0.85 | 663.3 | 1198609576.2 | 539435927.6 | 1984.375
B-2 | a | 24 | 2.285714 | 46.0368 | 266.7 | 28064.03328 | 1.975366e-06 | 0.001321429 | 0.2824661 | 1.223201e-06 | 0.0007551025 | 0.4603105 | 0.4027717 | 0.0002029715 | 0.0002319675 | 8.177741e-06 | 0.0004059431 | 6.659171e-07 | 1.083849e-06 | 0.5415417 | 0.9126397 | 0.5175 | 0.9126397 | 609.6 | 21237634.9 | 228.6 | 2 | 304.8 | 609.6 | 266.7 | 304.8 | 228.6 | 24.82 | 592.25688 | 0.85 | 629 | 1198609576.2 | 539435927.6 | 1984.375
B-2 | b | 25 | 2.285714 | 52.7088 | 266.7 | 32131.28448 | 2.261651e-06 | 0.001512941 | 0.3234032 | 1.400476e-06 | 0.0008645376 | 0.5270221 | 0.4611444 | 0.0002323877 | 0.000265586 | 9.362921e-06 | 0.0004647754 | 7.624269e-07 | 1.240929e-06 | 0.620026 | 1.044906 | 0.5925 | 1.044906 | 609.6 | 21237634.9 | 228.6 | 2 | 304.8 | 609.6 | 266.7 | 304.8 | 228.6 | 24.82 | 592.25688 | 0.85 | 629 | 1198609576.2 | 539435927.6 | 1984.375
B-2 | c | 26 | 2.285714 | 59.3808 | 266.7 | 36198.53568 | 2.547936e-06 | 0.001704452 | 0.3643403 | 1.577752e-06 | 0.0009739727 | 0.5937338 | 0.5195171 | 0.0002618039 | 0.0002992044 | 1.05481e-05 | 0.0005236077 | 8.589366e-07 | 1.398009e-06 | 0.6985103 | 1.177173 | 0.6675 | 1.177173 | 609.6 | 21237634.9 | 228.6 | 2 | 304.8 | 609.6 | 266.7 | 304.8 | 228.6 | 24.82 | 592.25688 | 0.85 | 629 | 1198609576.2 | 539435927.6 | 1984.375
B-2 | d | 27 | 2.285714 | 66.2752 | 266.7 | 40401.36192 | 2.843763e-06 | 0.001902348 | 0.406642 | 1.760936e-06 | 0.001087056 | 0.6626692 | 0.5798355 | 0.0002922006 | 0.0003339435 | 1.177279e-05 | 0.0005844012 | 9.586633e-07 | 1.560324e-06 | 0.7796108 | 1.313848 | 0.745 | 1.313848 | 609.6 | 21237634.9 | 228.6 | 2 | 304.8 | 609.6 | 266.7 | 304.8 | 228.6 | 24.82 | 592.25688 | 0.85 | 629 | 1198609576.2 | 539435927.6 | 1984.375
B-2 | e | 28 | 2.285714 | 77.3952 | 266.7 | 47180.11392 | 3.320905e-06 | 0.002221533 | 0.4748705 | 2.056395e-06 | 0.001269448 | 0.7738553 | 0.6771234 | 0.0003412275 | 0.0003899743 | 1.374809e-05 | 0.000682455 | 1.119513e-06 | 1.822124e-06 | 0.910418 | 1.534293 | 0.87 | 1.534293 | 609.6 | 21237634.9 | 228.6 | 2 | 304.8 | 609.6 | 266.7 | 304.8 | 228.6 | 24.82 | 592.25688 | 0.85 | 629 | 1198609576.2 | 539435927.6 | 1984.375
B-2 | f | 29 | 2.285714 | 88.96 | 266.7 | 54230.016 | 3.817132e-06 | 0.002553487 | 0.5458282 | 2.363673e-06 | 0.001459135 | 0.8894888 | 0.7783027 | 0.0003922155 | 0.0004482463 | 1.58024e-05 | 0.0007844311 | 1.286796e-06 | 2.094395e-06 | 1.046457 | 1.763555 | 1 | 1.763555 | 609.6 | 21237634.9 | 228.6 | 2 | 304.8 | 609.6 | 266.7 | 304.8 | 228.6 | 24.82 | 592.25688 | 0.85 | 629 | 1198609576.2 | 539435927.6 | 1984.375
C-1 | a | 30 | 2.285714 | 40.9216 | 266.7 | 24945.80736 | 1.755881e-06 | 0.001174604 | 0.3880342 | 1.08729e-06 | 0.0006712022 | 0.4091649 | 0.3580192 | 0.0001804191 | 0.0002061933 | 5.341005e-06 | 0.0003608383 | 5.919263e-07 | 9.634218e-07 | 0.7439361 | 0.6953731 | 0.4181818 | 0.6953731 | 609.6 | 21237634.9 | 228.6 | 2 | 304.8 | 609.6 | 266.7 | 304.8 | 228.6 | 33.78 | 383.22504 | 0.55 | 629 | 1198609576.2 | 539435927.6 | 1984.375
C-1 | b | 31 | 2.285714 | 47.5936 | 266.7 | 29013.05856 | 2.042166e-06 | 0.001366115 | 0.4513007 | 1.264565e-06 | 0.0007806373 | 0.4758765 | 0.416392 | 0.0002098353 | 0.0002398118 | 6.211821e-06 | 0.0004196706 | 6.884361e-07 | 1.120501e-06 | 0.86523 | 0.8087491 | 0.4863636 | 0.8087491 | 609.6 | 21237634.9 | 228.6 | 2 | 304.8 | 609.6 | 266.7 | 304.8 | 228.6 | 33.78 | 383.22504 | 0.55 | 629 | 1198609576.2 | 539435927.6 | 1984.375
C-1 | c | 32 | 2.285714 | 54.488 | 266.7 | 33215.8848 | 2.337993e-06 | 0.001564011 | 0.516676 | 1.44775e-06 | 0.0008937203 | 0.5448119 | 0.4767104 | 0.000240232 | 0.0002745509 | 7.111664e-06 | 0.000480464 | 7.881628e-07 | 1.282817e-06 | 0.9905671 | 0.9259044 | 0.5568182 | 0.9259044 | 609.6 | 21237634.9 | 228.6 | 2 | 304.8 | 609.6 | 266.7 | 304.8 | 228.6 | 33.78 | 383.22504 | 0.55 | 629 | 1198609576.2 | 539435927.6 | 1984.375
C-1 | d | 33 | 2.285714 | 61.16 | 266.7 | 37283.136 | 2.624278e-06 | 0.001755522 | 0.5799424 | 1.625025e-06 | 0.001003155 | 0.6115236 | 0.5350831 | 0.0002696482 | 0.0003081694 | 7.98248e-06 | 0.0005392964 | 8.846725e-07 | 1.439897e-06 | 1.111861 | 1.03928 | 0.625 | 1.03928 | 609.6 | 21237634.9 | 228.6 | 2 | 304.8 | 609.6 | 266.7 | 304.8 | 228.6 | 33.78 | 383.22504 | 0.55 | 629 | 1198609576.2 | 539435927.6 | 1984.375
C-1 | e | 34 | 2.285714 | 67.832 | 266.7 | 41350.3872 | 2.910563e-06 | 0.001947034 | 0.6432089 | 1.802301e-06 | 0.001112591 | 0.6782352 | 0.5934558 | 0.0002990643 | 0.0003417878 | 8.853296e-06 | 0.0005981287 | 9.811822e-07 | 1.596976e-06 | 1.233155 | 1.152656 | 0.6931818 | 1.152656 | 609.6 | 21237634.9 | 228.6 | 2 | 304.8 | 609.6 | 266.7 | 304.8 | 228.6 | 33.78 | 383.22504 | 0.55 | 629 | 1198609576.2 | 539435927.6 | 1984.375
C-1 | f | 35 | 2.285714 | 79.1744 | 266.7 | 48264.71424 | 3.397248e-06 | 0.002272603 | 0.7507619 | 2.103669e-06 | 0.00129863 | 0.791645 | 0.6926894 | 0.0003490718 | 0.0003989392 | 1.033368e-05 | 0.0006981437 | 1.145249e-06 | 1.864012e-06 | 1.439355 | 1.345396 | 0.8090909 | 1.345396 | 609.6 | 21237634.9 | 228.6 | 2 | 304.8 | 609.6 | 266.7 | 304.8 | 228.6 | 33.78 | 383.22504 | 0.55 | 629 | 1198609576.2 | 539435927.6 | 1984.375
C-1 | g | 36 | 2.285714 | 90.2944 | 266.7 | 55043.46624 | 3.874389e-06 | 0.002591789 | 0.8562059 | 2.399128e-06 | 0.001481022 | 0.9028311 | 0.7899773 | 0.0003980988 | 0.00045497 | 1.178504e-05 | 0.0007961975 | 1.306098e-06 | 2.125811e-06 | 1.641511 | 1.534356 | 0.9227273 | 1.534356 | 609.6 | 21237634.9 | 228.6 | 2 | 304.8 | 609.6 | 266.7 | 304.8 | 228.6 | 33.78 | 383.22504 | 0.55 | 629 | 1198609576.2 | 539435927.6 | 1984.375
C-1 | h | 37 | 2.285714 | 97.856 | 266.7 | 59653.0176 | 4.198845e-06 | 0.002808835 | 0.9279079 | 2.60004e-06 | 0.001605049 | 0.9784377 | 0.856133 | 0.0004314371 | 0.000493071 | 1.277197e-05 | 0.0008628742 | 1.415476e-06 | 2.303835e-06 | 1.778978 | 1.662849 | 1 | 1.662849 | 609.6 | 21237634.9 | 228.6 | 2 | 304.8 | 609.6 | 266.7 | 304.8 | 228.6 | 33.78 | 383.22504 | 0.55 | 629 | 1198609576.2 | 539435927.6 | 1984.375
C-2 | a | 38 | 2.285714 | 40.6992 | 266.7 | 24810.23232 | 1.746338e-06 | 0.00116822 | 0.3859253 | 1.08138e-06 | 0.0006675544 | 0.4069411 | 0.3560735 | 0.0001794386 | 0.0002050727 | 5.538229e-06 | 0.0003588772 | 5.887093e-07 | 9.581858e-07 | 0.739893 | 0.7061687 | 0.4692308 | 0.7061687 | 609.6 | 21237634.9 | 228.6 | 2 | 304.8 | 609.6 | 266.7 | 304.8 | 228.6 | 32.4 | 383.22504 | 0.55 | 629 | 1198609576.2 | 539435927.6 | 1984.375
C-2 | b | 39 | 2.285714 | 47.3712 | 266.7 | 28877.48352 | 2.032623e-06 | 0.001359732 | 0.4491918 | 1.258656e-06 | 0.0007769895 | 0.4736528 | 0.4144462 | 0.0002088548 | 0.0002386912 | 6.446135e-06 | 0.0004177096 | 6.852191e-07 | 1.115265e-06 | 0.8611869 | 0.8219341 | 0.5461538 | 0.8219341 | 609.6 | 21237634.9 | 228.6 | 2 | 304.8 | 609.6 | 266.7 | 304.8 | 228.6 | 32.4 | 383.22504 | 0.55 | 629 | 1198609576.2 | 539435927.6 | 1984.375
C-2 | c | 40 | 2.285714 | 54.2656 | 266.7 | 33080.30976 | 2.328451e-06 | 0.001557627 | 0.5077062 | 1.44184e-06 | 0.0008900725 | 0.5425882 | 0.4747647 | 0.0002392515 | 0.0002734303 | 7.384305e-06 | 0.000478503 | 7.849458e-07 | 1.277581e-06 | 0.986524 | 0.9415583 | 0.625641 | 0.9415583 | 609.6 | 21237634.9 | 228.6 | 2 | 304.8 | 609.6 | 266.7 | 304.8 | 228.6 | 32.4 | 383.22504 | 0.55 | 637.5 | 1198609576.2 | 539435927.6 | 1984.375
C-2 | d | 41 | 2.285714 | 60.9376 | 266.7 | 37147.56096 | 2.614735e-06 | 0.001749138 | 0.5701291 | 1.619116e-06 | 0.0009995076 | 0.6092998 | 0.5331374 | 0.0002686676 | 0.0003070487 | 8.292211e-06 | 0.0005373353 | 8.814555e-07 | 1.434661e-06 | 1.107818 | 1.057324 | 0.7025641 | 1.057324 | 609.6 | 21237634.9 | 228.6 | 2 | 304.8 | 609.6 | 266.7 | 304.8 | 228.6 | 32.4 | 383.22504 | 0.55 | 637.5 | 1198609576.2 | 539435927.6 | 1984.375
C-2 | e | 42 | 2.285714 | 67.832 | 266.7 | 41350.3872 | 2.910563e-06 | 0.001947034 | 0.6346328 | 1.802301e-06 | 0.001112591 | 0.6782352 | 0.5934558 | 0.0002990643 | 0.0003417878 | 9.230381e-06 | 0.0005981287 | 9.811822e-07 | 1.596976e-06 | 1.233155 | 1.176948 | 0.7820513 | 1.176948 | 609.6 | 21237634.9 | 228.6 | 2 | 304.8 | 609.6 | 266.7 | 304.8 | 228.6 | 32.4 | 383.22504 | 0.55 | 637.5 | 1198609576.2 | 539435927.6 | 1984.375
C-2 | f | 43 | 2.285714 | 78.952 | 266.7 | 48129.1392 | 3.387705e-06 | 0.002266219 | 0.7386709 | 2.09776e-06 | 0.001294982 | 0.7894213 | 0.6907437 | 0.0003480913 | 0.0003978186 | 1.074356e-05 | 0.0006961826 | 1.142032e-06 | 1.858776e-06 | 1.435311 | 1.36989 | 0.9102564 | 1.36989 | 609.6 | 21237634.9 | 228.6 | 2 | 304.8 | 609.6 | 266.7 | 304.8 | 228.6 | 32.4 | 383.22504 | 0.55 | 637.5 | 1198609576.2 | 539435927.6 | 1984.375
C-2 | g | 44 | 2.285714 | 86.736 | 266.7 | 52874.2656 | 3.721704e-06 | 0.002489649 | 0.8114976 | 2.304581e-06 | 0.001422657 | 0.8672516 | 0.7588451 | 0.0003824102 | 0.0004370402 | 1.180278e-05 | 0.0007648203 | 1.254626e-06 | 2.042035e-06 | 1.576821 | 1.50495 | 1 | 1.50495 | 609.6 | 21237634.9 | 228.6 | 2 | 304.8 | 609.6 | 266.7 | 304.8 | 228.6 | 32.4 | 383.22504 | 0.55 | 637.5 | 1198609576.2 | 539435927.6 | 1984.375
D-1 | a | 45 | 2.285714 | 34.0272 | 266.7 | 20742.98112 | 1.460053e-06 | 0.0009767086 | 0.3168656 | 9.041049e-07 | 0.0005581192 | 0.3402295 | 0.2977008 | 0.0001500224 | 0.0001714542 | 8.065723e-06 | 0.0003000449 | 4.921996e-07 | 8.011062e-07 | 0.618599 | 0.7792285 | 0.6954545 | 0.7792285 | 609.6 | 21237634.9 | 228.6 | 2 | 304.8 | 609.6 | 266.7 | 304.8 | 228.6 | 18.6 | 383.22504 | 0.55 | 640.5 | 1198609576.2 | 539435927.6 | 1984.375
D-1 | b | 46 | 2.285714 | 40.6992 | 266.7 | 24810.23232 | 1.746338e-06 | 0.00116822 | 0.3789962 | 1.08138e-06 | 0.0006675544 | 0.4069411 | 0.3560735 | 0.0001794386 | 0.0002050727 | 9.647237e-06 | 0.0003588772 | 5.887093e-07 | 9.581858e-07 | 0.739893 | 0.9320184 | 0.8318182 | 0.9320184 | 609.6 | 21237634.9 | 228.6 | 2 | 304.8 | 609.6 | 266.7 | 304.8 | 228.6 | 18.6 | 383.22504 | 0.55 | 640.5 | 1198609576.2 | 539435927.6 | 1984.375
D-1 | c | 47 | 2.285714 | 47.3712 | 266.7 | 28877.48352 | 2.032623e-06 | 0.001359732 | 0.4411267 | 1.258656e-06 | 0.0007769895 | 0.4736528 | 0.4144462 | 0.0002088548 | 0.0002386912 | 1.122875e-05 | 0.0004177096 | 6.852191e-07 | 1.115265e-06 | 0.8611869 | 1.084808 | 0.9681818 | 1.084808 | 609.6 | 21237634.9 | 228.6 | 2 | 304.8 | 609.6 | 266.7 | 304.8 | 228.6 | 18.6 | 383.22504 | 0.55 | 640.5 | 1198609576.2 | 539435927.6 | 1984.375
D-1 | d | 48 | 2.285714 | 48.928 | 266.7 | 29826.5088 | 2.099423e-06 | 0.001404418 | 0.4556238 | 1.30002e-06 | 0.0008025244 | 0.4892188 | 0.4280665 | 0.0002157185 | 0.0002465355 | 1.159777e-05 | 0.0004314371 | 7.07738e-07 | 1.151917e-06 | 0.8894888 | 1.120459 | 1 | 1.120459 | 609.6 | 21237634.9 | 228.6 | 2 | 304.8 | 609.6 | 266.7 | 304.8 | 228.6 | 18.6 | 383.22504 | 0.55 | 640.5 | 1198609576.2 | 539435927.6 | 1984.375
D-2 | a | 49 | 2.285714 | 34.0272 | 266.7 | 20742.98112 | 1.460053e-06 | 0.0009767086 | 0.3168656 | 9.041049e-07 | 0.0005581192 | 0.3402295 | 0.2977008 | 0.0001500224 | 0.0001714542 | 7.773184e-06 | 0.0003000449 | 4.921996e-07 | 8.011062e-07 | 0.618599 | 0.7649669 | 0.6652174 | 0.7649669 | 609.6 | 21237634.9 | 228.6 | 2 | 304.8 | 609.6 | 266.7 | 304.8 | 228.6 | 19.3 | 383.22504 | 0.55 | 640.5 | 1198609576.2 | 539435927.6 | 1984.375
D-2 | b | 50 | 2.285714 | 40.6992 | 266.7 | 24810.23232 | 1.746338e-06 | 0.00116822 | 0.3789962 | 1.08138e-06 | 0.0006675544 | 0.4069411 | 0.3560735 | 0.0001794386 | 0.0002050727 | 9.297337e-06 | 0.0003588772 | 5.887093e-07 | 9.581858e-07 | 0.739893 | 0.9149604 | 0.7956522 | 0.9149604 | 609.6 | 21237634.9 | 228.6 | 2 | 304.8 | 609.6 | 266.7 | 304.8 | 228.6 | 19.3 | 383.22504 | 0.55 | 640.5 | 1198609576.2 | 539435927.6 | 1984.375
D-2 | c | 51 | 2.285714 | 47.5936 | 266.7 | 29013.05856 | 2.042166e-06 | 0.001366115 | 0.4431977 | 1.264565e-06 | 0.0007806373 | 0.4758765 | 0.416392 | 0.0002098353 | 0.0002398118 | 1.08723e-05 | 0.0004196706 | 6.884361e-07 | 1.120501e-06 | 0.86523 | 1.069954 | 0.9304348 | 1.069954 | 609.6 | 21237634.9 | 228.6 | 2 | 304.8 | 609.6 | 266.7 | 304.8 | 228.6 | 19.3 | 383.22504 | 0.55 | 640.5 | 1198609576.2 | 539435927.6 | 1984.375
D-2 | d | 52 | 2.285714 | 51.152 | 266.7 | 31182.2592 | 2.194851e-06 | 0.001468255 | 0.476334 | 1.359112e-06 | 0.0008390027 | 0.5114561 | 0.4475241 | 0.0002255239 | 0.0002577416 | 1.168518e-05 | 0.0004510479 | 7.399079e-07 | 1.204277e-06 | 0.9299201 | 1.14995 | 1 | 1.14995 | 609.6 | 21237634.9 | 228.6 | 2 | 304.8 | 609.6 | 266.7 | 304.8 | 228.6 | 19.3 | 383.22504 | 0.55 | 640.5 | 1198609576.2 | 539435927.6 | 1984.375

## PCA
Image Seri | Image Name | Final Image name | d/a | V (KN) | d | M (KN.mm) | M/EI | M/bh^2 | M/(As fy d) | V/(GJ) | V/(bd) | M/(bd) | M/bh | M/(bhl) | M/(bdl) | M/(fc bhl) | M/(bh (l/2)) | M/(abh (l/2)) | M/(a^2 bh) | M/(rho bd) | V/(2*sqrt(fc) bd) | M/M_fracture | V/(2*sqrt(fc) bd)2 | a | bh2 | width | a/h | h | a (mm) | d (mm) | h (mm) | b (mm) | fc (Mpa) | As (mm^2) | pho (%) | fy (Mpa) | J(mm^4) | I (mm^4) | L(mm) | Column1 | Column2 | Column3 | Column4
1_1_ | 1 | 1 | 3.01 | 29.1344 | 232 | 20345.13 | 1.071223e-06 | 0.0007170692 | 0.1960531 | 3.394838e-07 | 0.0004117354 | 0.2875231 | 0.2187061 | 0.0001565541 | 0.0002058147 | 2.368443e-06 | 0.0003131082 | 4.483736e-07 | 4.484891e-07 | 0.2396026 | 0.3049382 | 0.2181902 | 0.3049382 | 698.32 | 28372625 | 305 | 2.289574 | 305 | 698.32 | 232 | 305 | 305 | 66.1 | 852 | 1.2 | 525 | 2733111322.4 | 721137552.1 | 1397
1_1_ | 2 | 2 | 3.01 | 31.136 | 232 | 21742.89152 | 1.144818e-06 | 0.0007663334 | 0.2095224 | 3.628072e-07 | 0.0004400226 | 0.3072766 | 0.2337317 | 0.0001673097 | 0.0002199546 | 2.531161e-06 | 0.0003346195 | 4.791778e-07 | 4.793014e-07 | 0.2560638 | 0.3258882 | 0.2331803 | 0.3258882 | 698.32 | 28372625 | 305 | 2.289574 | 305 | 698.32 | 232 | 305 | 305 | 66.1 | 852 | 1.2 | 525 | 2733111322.4 | 721137552.1 | 1397
1_1_ | 3 | 3 | 3.01 | 35.584 | 232 | 24849.01888 | 1.308364e-06 | 0.0008758097 | 0.2394541 | 4.146368e-07 | 0.000502883 | 0.3511732 | 0.2671219 | 0.0001912111 | 0.0002513767 | 2.892755e-06 | 0.0003824223 | 5.476318e-07 | 5.47773e-07 | 0.2926444 | 0.3724436 | 0.2664918 | 0.3724436 | 698.32 | 28372625 | 305 | 2.289574 | 305 | 698.32 | 232 | 305 | 305 | 66.1 | 852 | 1.2 | 525 | 2733111322.4 | 721137552.1 | 1397 |  | fc(Mpa) | 31.4
1_1_ | 4 | 4 | 3.01 | 40.032 | 232 | 27955.14624 | 1.471909e-06 | 0.0009852859 | 0.2693859 | 4.664663e-07 | 0.0005657434 | 0.3950699 | 0.3005122 | 0.0002151125 | 0.0002827988 | 3.25435e-06 | 0.000430225 | 6.160858e-07 | 6.162446e-07 | 0.3292249 | 0.4189991 | 0.2998033 | 0.4189991 | 698.32 | 28372625 | 305 | 2.289574 | 305 | 698.32 | 232 | 305 | 305 | 66.1 | 852 | 1.2 | 525 | 2733111322.4 | 721137552.1 | 1397 |  | E (Mpa) | 26336.78
1_1_ | 5 | 5 | 3.01 | 44.48 | 232 | 31061.2736 | 1.635454e-06 | 0.001094762 | 0.2993177 | 5.182959e-07 | 0.0006286037 | 0.4389666 | 0.3339024 | 0.0002390139 | 0.0003142209 | 3.615944e-06 | 0.0004780278 | 6.845398e-07 | 6.847162e-07 | 0.3658055 | 0.4655545 | 0.3331148 | 0.4655545 | 698.32 | 28372625 | 305 | 2.289574 | 305 | 698.32 | 232 | 305 | 305 | 66.1 | 852 | 1.2 | 525 | 2733111322.4 | 721137552.1 | 1397 |  | G (Mpa) | 11450.77
1_1_ | 6 | 6 | 3.01 | 48.928 | 232 | 34167.40096 | 1.799e-06 | 0.001204238 | 0.3292495 | 5.701255e-07 | 0.0006914641 | 0.4828632 | 0.3672927 | 0.0002629153 | 0.000345643 | 3.977539e-06 | 0.0005258306 | 7.529938e-07 | 7.531878e-07 | 0.402386 | 0.51211 | 0.3664262 | 0.51211 | 698.32 | 28372625 | 305 | 2.289574 | 305 | 698.32 | 232 | 305 | 305 | 66.1 | 852 | 1.2 | 525 | 2733111322.4 | 721137552.1 | 1397
1_1_ | 7 | 7 | 3.01 | 53.376 | 232 | 37273.52832 | 1.962545e-06 | 0.001313714 | 0.3591812 | 6.219551e-07 | 0.0007543245 | 0.5267599 | 0.4006829 | 0.0002868167 | 0.000377065 | 4.339133e-06 | 0.0005736334 | 8.214477e-07 | 8.216595e-07 | 0.4389666 | 0.5586654 | 0.3997377 | 0.5586654 | 698.32 | 28372625 | 305 | 2.289574 | 305 | 698.32 | 232 | 305 | 305 | 66.1 | 852 | 1.2 | 525 | 2733111322.4 | 721137552.1 | 1397
1_1_ | 8 | 8 | 3.01 | 57.824 | 232 | 40379.65568 | 2.126091e-06 | 0.001423191 | 0.389113 | 6.737847e-07 | 0.0008171849 | 0.5706565 | 0.4340732 | 0.0003104958 | 0.0004081949 | 4.697365e-06 | 0.0006209916 | 8.892652e-07 | 8.901311e-07 | 0.4755471 | 0.6052209 | 0.4330492 | 0.6052209 | 698.32 | 28372625 | 305 | 2.289574 | 305 | 698.32 | 232 | 305 | 305 | 66.1 | 852 | 1.2 | 525 | 2733111322.4 | 721137552.1 | 1398
1_1_ | 9 | 9 | 3.01 | 62.272 | 232 | 43485.78304 | 2.289636e-06 | 0.001532667 | 0.4190448 | 7.256143e-07 | 0.0008800452 | 0.6145532 | 0.4674634 | 0.0003341411 | 0.0004392803 | 5.055085e-06 | 0.0006682822 | 9.569856e-07 | 9.586027e-07 | 0.5121277 | 0.6517764 | 0.4663607 | 0.6517764 | 698.32 | 28372625 | 305 | 2.289574 | 305 | 698.32 | 232 | 305 | 305 | 66.1 | 852 | 1.2 | 525 | 2733111322.4 | 721137552.1 | 1399
1_1_ | E | 10 | 3.01 | 133.5276 | 232 | 93244.97 | 4.909583e-06 | 0.003286441 | 0.8985423 | 1.555908e-06 | 0.001887049 | 1.317764 | 1.002365 | 0.0007164865 | 0.0009419327 | 1.083943e-05 | 0.001432973 | 2.052029e-06 | 2.055497e-06 | 1.098136 | 1.39758 | 1 | 1.39758 | 698.32 | 28372625 | 305 | 2.289574 | 305 | 698.32 | 232 | 305 | 305 | 66.1 | 852 | 1.2 | 525 | 2733111322.4 | 721137552.1 | 1399
1_1_ | W | 11 | 3.01 | 133.5276 | 232 | 93244.97 | 4.909583e-06 | 0.003286441 | 0.8985423 | 1.555908e-06 | 0.001887049 | 1.317764 | 1.002365 | 0.0007164865 | 0.0009419327 | 1.083943e-05 | 0.001432973 | 2.052029e-06 | 2.055497e-06 | 1.098136 | 1.39758 | 1 | 1.39758 | 698.32 | 28372625 | 305 | 2.289574 | 305 | 698.32 | 232 | 305 | 305 | 66.1 | 852 | 1.2 | 525 | 2733111322.4 | 721137552.1 | 1399
1_2_ | 1 | 12 | 2.98 | 45.3696 | 530 | 71656.74624 | 4.677681e-07 | 0.0006272682 | 0.1263004 | 2.480105e-07 | 0.0002797484 | 0.4418347 | 0.3832608 | 0.0001212084 | 0.0001397327 | 1.833712e-06 | 0.0002424167 | 1.534866e-07 | 1.536421e-07 | 0.3534677 | 0.2071864 | 0.3320261 | 0.2071864 | 1579.4 | 114236226 | 306 | 2.584943 | 611 | 1579.4 | 530 | 611 | 306 | 66.1 | 2039 | 1.25 | 525 | 5825930185.1 | 5816527840.5 | 3162
1_2_ | 2 | 13 | 2.98 | 55.6 | 530 | 87814.64 | 5.732452e-07 | 0.000768711 | 0.1547799 | 3.039344e-07 | 0.000342829 | 0.5414641 | 0.4696824 | 0.0001485397 | 0.000171241 | 2.247196e-06 | 0.0002970793 | 1.880963e-07 | 1.882869e-07 | 0.4331712 | 0.2539049 | 0.4068948 | 0.2539049 | 1579.4 | 114236226 | 306 | 2.584943 | 611 | 1579.4 | 530 | 611 | 306 | 66.1 | 2039 | 1.25 | 525 | 5825930185.1 | 5816527840.5 | 3162
1_2_ | 3 | 14 | 2.98 | 66.72 | 530 | 105377.568 | 6.878942e-07 | 0.0009224532 | 0.1857359 | 3.647213e-07 | 0.0004113947 | 0.6497569 | 0.5636189 | 0.0001782476 | 0.0002054892 | 2.696635e-06 | 0.0003564952 | 2.257156e-07 | 2.259442e-07 | 0.5198055 | 0.3046859 | 0.4882737 | 0.3046859 | 1579.4 | 114236226 | 306 | 2.584943 | 611 | 1579.4 | 530 | 611 | 306 | 66.1 | 2039 | 1.25 | 525 | 5825930185.1 | 5816527840.5 | 3162
1_2_ | 4 | 15 | 2.98 | 77.84 | 530 | 122940.496 | 8.025433e-07 | 0.001076195 | 0.2166918 | 4.255082e-07 | 0.0004799605 | 0.7580497 | 0.6575554 | 0.0002079555 | 0.0002397374 | 3.146074e-06 | 0.000415911 | 2.633348e-07 | 2.636016e-07 | 0.6064397 | 0.3554669 | 0.5696527 | 0.3554669 | 1579.4 | 114236226 | 306 | 2.584943 | 611 | 1579.4 | 530 | 611 | 306 | 66.1 | 2039 | 1.25 | 525 | 5825930185.1 | 5816527840.5 | 3162
1_2_ | 5 | 16 | 2.98 | 88.96 | 530 | 140503.424 | 9.171923e-07 | 0.001229938 | 0.2476478 | 4.862951e-07 | 0.0005485263 | 0.8663425 | 0.7514918 | 0.0002376635 | 0.0002739856 | 3.595514e-06 | 0.0004753269 | 3.009541e-07 | 3.01259e-07 | 0.693074 | 0.4062479 | 0.6510317 | 0.4062479 | 1579.4 | 114236226 | 306 | 2.584943 | 611 | 1579.4 | 530 | 611 | 306 | 66.1 | 2039 | 1.25 | 525 | 5825930185.1 | 5816527840.5 | 3162
1_2_ | 6 | 17 | 2.98 | 100.08 | 530 | 158066.352 | 1.031841e-06 | 0.00138368 | 0.2786038 | 5.470819e-07 | 0.0006170921 | 0.9746353 | 0.8454283 | 0.0002673714 | 0.0003082338 | 4.044953e-06 | 0.0005347428 | 3.385734e-07 | 3.389164e-07 | 0.7797082 | 0.4570288 | 0.7324106 | 0.4570288 | 1579.4 | 114236226 | 306 | 2.584943 | 611 | 1579.4 | 530 | 611 | 306 | 66.1 | 2039 | 1.25 | 525 | 5825930185.1 | 5816527840.5 | 3162
1_2_ | 7 | 18 | 2.98 | 111.2 | 530 | 175629.28 | 1.14649e-06 | 0.001537422 | 0.3095598 | 6.078688e-07 | 0.0006856579 | 1.082928 | 0.9393648 | 0.0002970793 | 0.000342482 | 4.494392e-06 | 0.0005941586 | 3.761926e-07 | 3.765737e-07 | 0.8663425 | 0.5078098 | 0.8137896 | 0.5078098 | 1579.4 | 114236226 | 306 | 2.584943 | 611 | 1579.4 | 530 | 611 | 306 | 66.1 | 2039 | 1.25 | 525 | 5825930185.1 | 5816527840.5 | 3162
1_2_ | 8 | 19 | 2.98 | 122.32 | 530 | 193192.208 | 1.261139e-06 | 0.001691164 | 0.3405158 | 6.686557e-07 | 0.0007542237 | 1.191221 | 1.033301 | 0.0003267873 | 0.0003767302 | 4.943831e-06 | 0.0006535745 | 4.138119e-07 | 4.142311e-07 | 0.9529767 | 0.5585908 | 0.8951685 | 0.5585908 | 1579.4 | 114236226 | 306 | 2.584943 | 611 | 1579.4 | 530 | 611 | 306 | 66.1 | 2039 | 1.25 | 525 | 5825930185.1 | 5816527840.5 | 3162
1_2_ | E | 20 | 2.98 | 136.6447 | 530 | 215816.6 | 1.408829e-06 | 0.001889213 | 0.3803929 | 7.469607e-07 | 0.0008425494 | 1.330723 | 1.154309 | 0.0003650567 | 0.0004208484 | 5.522794e-06 | 0.0007301134 | 4.622726e-07 | 4.627409e-07 | 1.064578 | 0.6240063 | 1 | 0.6240063 | 1579.4 | 114236226 | 306 | 2.584943 | 611 | 1579.4 | 530 | 611 | 306 | 66.1 | 2039 | 1.25 | 525 | 5825930185.1 | 5816527840.5 | 3162
1_2_ | W | 21 | 2.98 | 136.6447 | 530 | 215816.6 | 1.408829e-06 | 0.001889213 | 0.3803929 | 7.469607e-07 | 0.0008425494 | 1.330723 | 1.154309 | 0.0003650567 | 0.0004208484 | 5.522794e-06 | 0.0007301134 | 4.622726e-07 | 4.627409e-07 | 1.064578 | 0.6240063 | 1 | 0.6240063 | 1579.4 | 114236226 | 306 | 2.584943 | 611 | 1579.4 | 530 | 611 | 306 | 66.1 | 2039 | 1.25 | 525 | 5825930185.1 | 5816527840.5 | 3162
1_3_ | 1 | 22 | 2.98 | 62.272 | 681 | 126373.6 | 4.266876e-07 | 0.0007135861 | 0.1369499 | 2.753368e-07 | 0.0002998098 | 0.6084281 | 0.5437526 | 0.0001337974 | 0.0001497116 | 2.058422e-06 | 0.0002675948 | 1.318604e-07 | 1.320306e-07 | 0.4906678 | 0.2239152 | 0.4239642 | 0.2239152 | 2029.38 | 177096420 | 305 | 2.663228 | 762 | 2029.38 | 681 | 762 | 305 | 65 | 2581 | 1.24 | 525 | 7202759729.1 | 11245622670 | 4064
1_3_ | 2 | 23 | 2.98 | 66.72 | 681 | 135400.2336 | 4.571653e-07 | 0.0007645566 | 0.1467321 | 2.950037e-07 | 0.0003212248 | 0.6518872 | 0.5825921 | 0.0001433544 | 0.0001604053 | 2.205452e-06 | 0.0002867087 | 1.41279e-07 | 1.414614e-07 | 0.5257155 | 0.2399091 | 0.4542474 | 0.2399091 | 2029.38 | 177096420 | 305 | 2.663228 | 762 | 2029.38 | 681 | 762 | 305 | 65 | 2581 | 1.24 | 525 | 7202759729.1 | 11245622670 | 4064
1_3_ | 3 | 24 | 2.98 | 77.84 | 681 | 157966.9392 | 5.333595e-07 | 0.0008919827 | 0.1711874 | 3.44171e-07 | 0.0003747623 | 0.7605351 | 0.6796908 | 0.0001672468 | 0.0001871395 | 2.573027e-06 | 0.0003344935 | 1.648255e-07 | 1.650383e-07 | 0.6133347 | 0.279894 | 0.5299553 | 0.279894 | 2029.38 | 177096420 | 305 | 2.663228 | 762 | 2029.38 | 681 | 762 | 305 | 65 | 2581 | 1.24 | 525 | 7202759729.1 | 11245622670 | 4064
1_3_ | 4 | 25 | 2.98 | 88.96 | 681 | 180533.6448 | 6.095537e-07 | 0.001019409 | 0.1956427 | 3.933383e-07 | 0.0004282998 | 0.869183 | 0.7767895 | 0.0001911391 | 0.0002138738 | 2.940602e-06 | 0.0003822783 | 1.88372e-07 | 1.886152e-07 | 0.700954 | 0.3198788 | 0.6056632 | 0.3198788 | 2029.38 | 177096420 | 305 | 2.663228 | 762 | 2029.38 | 681 | 762 | 305 | 65 | 2581 | 1.24 | 525 | 7202759729.1 | 11245622670 | 4064
1_3_ | 5 | 26 | 2.98 | 100.08 | 681 | 203100.3504 | 6.857479e-07 | 0.001146835 | 0.2200981 | 4.425055e-07 | 0.0004818372 | 0.9778308 | 0.8738882 | 0.0002150315 | 0.000240608 | 3.308178e-06 | 0.0004300631 | 2.119185e-07 | 2.121921e-07 | 0.7885732 | 0.3598637 | 0.6813711 | 0.3598637 | 2029.38 | 177096420 | 305 | 2.663228 | 762 | 2029.38 | 681 | 762 | 305 | 65 | 2581 | 1.24 | 525 | 7202759729.1 | 11245622670 | 4064
1_3_ | 6 | 27 | 2.98 | 111.2 | 681 | 225667.056 | 7.619421e-07 | 0.001274261 | 0.2445534 | 4.916728e-07 | 0.0005353747 | 1.086479 | 0.9709869 | 0.0002389239 | 0.0002673422 | 3.675753e-06 | 0.0004778479 | 2.35465e-07 | 2.357689e-07 | 0.8761925 | 0.3998485 | 0.757079 | 0.3998485 | 2029.38 | 177096420 | 305 | 2.663228 | 762 | 2029.38 | 681 | 762 | 305 | 65 | 2581 | 1.24 | 525 | 7202759729.1 | 11245622670 | 4064
1_3_ | 7 | 28 | 2.98 | 122.32 | 681 | 248233.7616 | 8.381363e-07 | 0.001401687 | 0.2690088 | 5.408401e-07 | 0.0005889122 | 1.195127 | 1.068086 | 0.0002628163 | 0.0002940764 | 4.043328e-06 | 0.0005256327 | 2.590114e-07 | 2.593458e-07 | 0.9638117 | 0.4398334 | 0.8327869 | 0.4398334 | 2029.38 | 177096420 | 305 | 2.663228 | 762 | 2029.38 | 681 | 762 | 305 | 65 | 2581 | 1.24 | 525 | 7202759729.1 | 11245622670 | 4064
1_3_ | 8 | 29 | 2.98 | 133.44 | 681 | 270800.4672 | 9.143305e-07 | 0.001529113 | 0.2934641 | 5.900074e-07 | 0.0006424496 | 1.303774 | 1.165184 | 0.0002867087 | 0.0003208106 | 4.410903e-06 | 0.0005734174 | 2.825579e-07 | 2.829227e-07 | 1.051431 | 0.4798182 | 0.9084948 | 0.4798182 | 2029.38 | 177096420 | 305 | 2.663228 | 762 | 2029.38 | 681 | 762 | 305 | 65 | 2581 | 1.24 | 525 | 7202759729.1 | 11245622670 | 4064
1_3_ | E | 30 | 2.98 | 146.8803 | 681 | 298076 | 1.006424e-06 | 0.001683128 | 0.3230223 | 6.49434e-07 | 0.0007071583 | 1.435093 | 1.282544 | 0.0003155865 | 0.0003531233 | 4.855177e-06 | 0.0006311731 | 3.110177e-07 | 3.114192e-07 | 1.157333 | 0.5281464 | 1 | 0.5281464 | 2029.38 | 177096420 | 305 | 2.663228 | 762 | 2029.38 | 681 | 762 | 305 | 65 | 2581 | 1.24 | 525 | 7202759729.1 | 11245622670 | 4064
1_3_ | W | 31 | 2.98 | 146.8803 | 681 | 298076 | 1.006424e-06 | 0.001683128 | 0.3230223 | 6.49434e-07 | 0.0007071583 | 1.435093 | 1.282544 | 0.0003155865 | 0.0003531233 | 4.855177e-06 | 0.0006311731 | 3.110177e-07 | 3.114192e-07 | 1.157333 | 0.5281464 | 1 | 0.5281464 | 2029.38 | 177096420 | 305 | 2.663228 | 762 | 2029.38 | 681 | 762 | 305 | 65 | 2581 | 1.24 | 525 | 7202759729.1 | 11245622670 | 4064
1_4_ | 1 | 32 | 3 | 56.0448 | 822 | 138206.4768 | 2.695175e-07 | 0.000540648 | 0.09772841 | 2.04509e-07 | 0.0002228138 | 0.5494588 | 0.4941522 | 0.0001002744 | 0.0001114973 | 1.340567e-06 | 0.0002005488 | 8.132555e-08 | 8.125959e-08 | 0.4226606 | 0.1551264 | 0.3486275 | 0.1551264 | 2466 | 255631176 | 306 | 2.698031 | 914 | 2466 | 822 | 914 | 306 | 74.8 | 3277 | 1.3 | 525 | 8727569373.6 | 19470574572 | 4928
1_4_ | 2 | 33 | 3 | 66.72 | 822 | 164531.52 | 3.208541e-07 | 0.0006436285 | 0.1163433 | 2.434631e-07 | 0.0002652545 | 0.6541176 | 0.5882765 | 0.0001193743 | 0.0001327349 | 1.595913e-06 | 0.0002387486 | 9.681613e-08 | 9.673761e-08 | 0.5031674 | 0.1846742 | 0.4150327 | 0.1846742 | 2466 | 255631176 | 306 | 2.698031 | 914 | 2466 | 822 | 914 | 306 | 74.8 | 3277 | 1.3 | 525 | 8727569373.6 | 19470574572 | 4928
1_4_ | 3 | 34 | 3 | 77.84 | 822 | 191953.44 | 3.743298e-07 | 0.0007509 | 0.1357339 | 2.840402e-07 | 0.0003094636 | 0.7631373 | 0.6863226 | 0.00013927 | 0.0001548574 | 1.861898e-06 | 0.00027854 | 1.129521e-07 | 1.128605e-07 | 0.5870287 | 0.2154533 | 0.4842048 | 0.2154533 | 2466 | 255631176 | 306 | 2.698031 | 914 | 2466 | 822 | 914 | 306 | 74.8 | 3277 | 1.3 | 525 | 8727569373.6 | 19470574572 | 4928
1_4_ | 4 | 35 | 3 | 88.96 | 822 | 219375.36 | 4.278055e-07 | 0.0008581714 | 0.1551245 | 3.246174e-07 | 0.0003536727 | 0.8721569 | 0.7843686 | 0.0001591657 | 0.0001769799 | 2.127884e-06 | 0.0003183314 | 1.290882e-07 | 1.289835e-07 | 0.6708899 | 0.2462323 | 0.5533769 | 0.2462323 | 2466 | 255631176 | 306 | 2.698031 | 914 | 2466 | 822 | 914 | 306 | 74.8 | 3277 | 1.3 | 525 | 8727569373.6 | 19470574572 | 4928
1_4_ | 5 | 36 | 3 | 100.08 | 822 | 246797.28 | 4.812812e-07 | 0.0009654428 | 0.174515 | 3.651946e-07 | 0.0003978818 | 0.9811765 | 0.8824147 | 0.0001790614 | 0.0001991024 | 2.393869e-06 | 0.0003581229 | 1.452242e-07 | 1.451064e-07 | 0.7547511 | 0.2770114 | 0.622549 | 0.2770114 | 2466 | 255631176 | 306 | 2.698031 | 914 | 2466 | 822 | 914 | 306 | 74.8 | 3277 | 1.3 | 525 | 8727569373.6 | 19470574572 | 4928
1_4_ | 6 | 37 | 3 | 111.2 | 822 | 274219.2 | 5.347569e-07 | 0.001072714 | 0.1939056 | 4.057718e-07 | 0.0004420909 | 1.090196 | 0.9804608 | 0.0001989571 | 0.0002212249 | 2.659855e-06 | 0.0003979143 | 1.613602e-07 | 1.612293e-07 | 0.8386124 | 0.3077904 | 0.6917211 | 0.3077904 | 2466 | 255631176 | 306 | 2.698031 | 914 | 2466 | 822 | 914 | 306 | 74.8 | 3277 | 1.3 | 525 | 8727569373.6 | 19470574572 | 4928
1_4_ | 7 | 38 | 3 | 122.32 | 822 | 301641.12 | 5.882326e-07 | 0.001179986 | 0.2132961 | 4.463489e-07 | 0.0004863 | 1.199216 | 1.078507 | 0.0002188529 | 0.0002433473 | 2.92584e-06 | 0.0004377057 | 1.774962e-07 | 1.773523e-07 | 0.9224736 | 0.3385695 | 0.7608932 | 0.3385695 | 2466 | 255631176 | 306 | 2.698031 | 914 | 2466 | 822 | 914 | 306 | 74.8 | 3277 | 1.3 | 525 | 8727569373.6 | 19470574572 | 4928
1_4_ | 8 | 39 | 3 | 133.44 | 822 | 329063.04 | 6.417083e-07 | 0.001287257 | 0.2326867 | 4.869261e-07 | 0.000530509 | 1.308235 | 1.176553 | 0.0002387486 | 0.0002654698 | 3.191826e-06 | 0.0004774971 | 1.936323e-07 | 1.934752e-07 | 1.006335 | 0.3693485 | 0.8300654 | 0.3693485 | 2466 | 255631176 | 306 | 2.698031 | 914 | 2466 | 822 | 914 | 306 | 74.8 | 3277 | 1.3 | 525 | 8727569373.6 | 19470574572 | 4928
1_4_ | E | 40 | 3 | 160.7584 | 822 | 396430.3 | 7.730817e-07 | 0.00155079 | 0.2803233 | 5.866118e-07 | 0.0006391172 | 1.576063 | 1.417422 | 0.0002876262 | 0.000319818 | 3.845271e-06 | 0.0005752525 | 2.332735e-07 | 2.330843e-07 | 1.212356 | 0.4449631 | 1 | 0.4449631 | 2466 | 255631176 | 306 | 2.698031 | 914 | 2466 | 822 | 914 | 306 | 74.8 | 3277 | 1.3 | 525 | 8727569373.6 | 19470574572 | 4928
1_4_ | W | 41 | 3 | 160.7584 | 822 | 396430.3 | 7.730817e-07 | 0.00155079 | 0.2803233 | 5.866118e-07 | 0.0006391172 | 1.576063 | 1.417422 | 0.0002876262 | 0.000319818 | 3.845271e-06 | 0.0005752525 | 2.332735e-07 | 2.330843e-07 | 1.212356 | 0.4449631 | 1 | 0.4449631 | 2466 | 255631176 | 306 | 2.698031 | 914 | 2466 | 822 | 914 | 306 | 74.8 | 3277 | 1.3 | 525 | 8727569373.6 | 19470574572 | 4928
2_1_ | 1 | 42 | 2.99 | 20.016 | 233 | 13944.54672 | 1.103132e-06 | 0.0007384289 | 0.1899931 | 7.546911e-07 | 0.0004231802 | 0.2948169 | 0.2252208 | 0.0001612175 | 0.0002110358 | 2.350109e-06 | 0.000322435 | 4.628231e-07 | 4.640388e-07 | 0.2339817 | 0.3076505 | 0.341245 | 0.3076505 | 696.67 | 18884075 | 203 | 2.284164 | 305 | 696.67 | 233 | 305 | 203 | 68.6 | 600 | 1.26 | 525 | 844653219.6 | 479970239.6 | 1397
2_1_ | 2 | 43 | 2.99 | 22.24 | 233 | 15493.9408 | 1.225702e-06 | 0.0008204766 | 0.2111035 | 8.385456e-07 | 0.0004702002 | 0.3275744 | 0.2502453 | 0.0001791305 | 0.0002344842 | 2.611232e-06 | 0.0003582611 | 5.142479e-07 | 5.155987e-07 | 0.2599797 | 0.3418339 | 0.3791611 | 0.3418339 | 696.67 | 18884075 | 203 | 2.284164 | 305 | 696.67 | 233 | 305 | 203 | 68.6 | 600 | 1.26 | 525 | 844653219.6 | 479970239.6 | 1397
2_1_ | 3 | 44 | 2.99 | 26.688 | 233 | 18592.72896 | 1.470842e-06 | 0.0009845719 | 0.2533242 | 1.006255e-06 | 0.0005642403 | 0.3930893 | 0.3002944 | 0.0002149566 | 0.000281381 | 3.133479e-06 | 0.0004299133 | 6.170974e-07 | 6.187184e-07 | 0.3119756 | 0.4102007 | 0.4549933 | 0.4102007 | 696.67 | 18884075 | 203 | 2.284164 | 305 | 696.67 | 233 | 305 | 203 | 68.6 | 600 | 1.26 | 525 | 844653219.6 | 479970239.6 | 1397
2_1_ | 4 | 45 | 2.99 | 31.136 | 233 | 21691.51712 | 1.715983e-06 | 0.001148667 | 0.2955449 | 1.173964e-06 | 0.0006582803 | 0.4586041 | 0.3503435 | 0.0002507827 | 0.0003282778 | 3.655725e-06 | 0.0005015655 | 7.19947e-07 | 7.218382e-07 | 0.3639715 | 0.4785674 | 0.5308255 | 0.4785674 | 696.67 | 18884075 | 203 | 2.284164 | 305 | 696.67 | 233 | 305 | 203 | 68.6 | 600 | 1.26 | 525 | 844653219.6 | 479970239.6 | 1397
2_1_ | 5 | 46 | 2.99 | 35.584 | 233 | 24790.30528 | 1.961123e-06 | 0.001312762 | 0.3377656 | 1.341673e-06 | 0.0007523203 | 0.524119 | 0.4003926 | 0.0002866088 | 0.0003751747 | 4.177972e-06 | 0.0005732177 | 8.227966e-07 | 8.249579e-07 | 0.4159675 | 0.5469342 | 0.6066577 | 0.5469342 | 696.67 | 18884075 | 203 | 2.284164 | 305 | 696.67 | 233 | 305 | 203 | 68.6 | 600 | 1.26 | 525 | 844653219.6 | 479970239.6 | 1397
2_1_ | 6 | 47 | 2.99 | 40.032 | 233 | 27889.09344 | 2.206264e-06 | 0.001476858 | 0.3799863 | 1.509382e-06 | 0.0008463604 | 0.5896339 | 0.4504416 | 0.000322435 | 0.0004220715 | 4.700218e-06 | 0.0006448699 | 9.256462e-07 | 9.280776e-07 | 0.4679634 | 0.615301 | 0.6824899 | 0.615301 | 696.67 | 18884075 | 203 | 2.284164 | 305 | 696.67 | 233 | 305 | 203 | 68.6 | 600 | 1.26 | 525 | 844653219.6 | 479970239.6 | 1397
2_1_ | 7 | 48 | 2.99 | 44.48 | 233 | 30987.8816 | 2.451404e-06 | 0.001640953 | 0.422207 | 1.677091e-06 | 0.0009404004 | 0.6551488 | 0.5004907 | 0.0003582611 | 0.0004689683 | 5.222464e-06 | 0.0007165221 | 1.028496e-06 | 1.031197e-06 | 0.5199593 | 0.6836678 | 0.7583221 | 0.6836678 | 696.67 | 18884075 | 203 | 2.284164 | 305 | 696.67 | 233 | 305 | 203 | 68.6 | 600 | 1.26 | 525 | 844653219.6 | 479970239.6 | 1397
2_1_ | 8 | 49 | 2.99 | 48.928 | 233 | 34086.66976 | 2.696544e-06 | 0.001805048 | 0.4644277 | 1.8448e-06 | 0.00103444 | 0.7206636 | 0.5505398 | 0.0003940872 | 0.0005158652 | 5.744711e-06 | 0.0007881743 | 1.131345e-06 | 1.134317e-06 | 0.5719553 | 0.7520345 | 0.8341544 | 0.7520345 | 696.67 | 18884075 | 203 | 2.284164 | 305 | 696.67 | 233 | 305 | 203 | 68.6 | 600 | 1.26 | 525 | 844653219.6 | 479970239.6 | 1397
2_1_ | 9 | 50 | 2.99 | 53.376 | 233 | 37185.45792 | 2.941685e-06 | 0.001969144 | 0.5066484 | 2.012509e-06 | 0.001128481 | 0.7861785 | 0.6005888 | 0.0004299133 | 0.000562762 | 6.266957e-06 | 0.0008598265 | 1.234195e-06 | 1.237437e-06 | 0.6239512 | 0.8204013 | 0.9099866 | 0.8204013 | 696.67 | 18884075 | 203 | 2.284164 | 305 | 696.67 | 233 | 305 | 203 | 68.6 | 600 | 1.26 | 525 | 844653219.6 | 479970239.6 | 1397
2_1_ | E | 51 | 2.99 | 58.65581 | 233 | 40863.74 | 3.232668e-06 | 0.002163926 | 0.5567647 | 2.211582e-06 | 0.001240107 | 0.8639452 | 0.6599975 | 0.0004724391 | 0.0006184289 | 6.886868e-06 | 0.0009448783 | 1.356278e-06 | 1.359841e-06 | 0.6856708 | 0.9015532 | 1 | 0.9015532 | 696.67 | 18884075 | 203 | 2.284164 | 305 | 696.67 | 233 | 305 | 203 | 68.6 | 600 | 1.26 | 525 | 844653219.6 | 479970239.6 | 1397
2_1_ | W | 52 | 2.99 | 58.65581 | 233 | 40863.74 | 3.232668e-06 | 0.002163926 | 0.5567647 | 2.211582e-06 | 0.001240107 | 0.8639452 | 0.6599975 | 0.0004724391 | 0.0006184289 | 6.886868e-06 | 0.0009448783 | 1.356278e-06 | 1.359841e-06 | 0.6856708 | 0.9015532 | 1 | 0.9015532 | 696.67 | 18884075 | 203 | 2.284164 | 305 | 696.67 | 233 | 305 | 203 | 68.6 | 600 | 1.26 | 525 | 844653219.6 | 479970239.6 | 1397
2_2_ | 1 | 53 | 2.99 | 55.6 | 529 | 87943.076 | 4.369677e-07 | 0.0005830883 | 0.122687 | 1.295675e-07 | 0.0002576078 | 0.4074608 | 0.3545177 | 0.0001121182 | 0.0001288617 | 1.730219e-06 | 0.0002242364 | 1.417683e-07 | 1.417047e-07 | 0.3395507 | 0.1926929 | 0.3619471 | 0.1926929 | 1581.71 | 150822912 | 408 | 2.601497 | 608 | 1581.71 | 529 | 608 | 408 | 64.8 | 2581 | 1.2 | 525 | 13666240930.7 | 7641694208 | 3162
2_2_ | 2 | 54 | 2.99 | 66.72 | 529 | 105531.6912 | 5.243612e-07 | 0.000699706 | 0.1472244 | 1.55481e-07 | 0.0003091293 | 0.4889529 | 0.4254212 | 0.0001345418 | 0.0001546341 | 2.076263e-06 | 0.0002690836 | 1.70122e-07 | 1.700456e-07 | 0.4074608 | 0.2312315 | 0.4343365 | 0.2312315 | 1581.71 | 150822912 | 408 | 2.601497 | 608 | 1581.71 | 529 | 608 | 408 | 64.8 | 2581 | 1.2 | 525 | 13666240930.7 | 7641694208 | 3162
2_2_ | 3 | 55 | 2.99 | 77.84 | 529 | 123120.3064 | 6.117548e-07 | 0.0008163236 | 0.1717618 | 1.813945e-07 | 0.0003606509 | 0.5704451 | 0.4963248 | 0.0001569655 | 0.0001804064 | 2.422306e-06 | 0.0003139309 | 1.984756e-07 | 1.983865e-07 | 0.4753709 | 0.2697701 | 0.5067259 | 0.2697701 | 1581.71 | 150822912 | 408 | 2.601497 | 608 | 1581.71 | 529 | 608 | 408 | 64.8 | 2581 | 1.2 | 525 | 13666240930.7 | 7641694208 | 3162
2_2_ | 4 | 56 | 2.99 | 88.96 | 529 | 140708.9216 | 6.991483e-07 | 0.0009329413 | 0.1962993 | 2.07308e-07 | 0.0004121724 | 0.6519373 | 0.5672283 | 0.0001793891 | 0.0002061788 | 2.76835e-06 | 0.0003587782 | 2.268293e-07 | 2.267275e-07 | 0.543281 | 0.3083087 | 0.5791154 | 0.3083087 | 1581.71 | 150822912 | 408 | 2.601497 | 608 | 1581.71 | 529 | 608 | 408 | 64.8 | 2581 | 1.2 | 525 | 13666240930.7 | 7641694208 | 3162
2_2_ | 5 | 57 | 2.99 | 100.08 | 529 | 158297.5368 | 7.865418e-07 | 0.001049559 | 0.2208367 | 2.332215e-07 | 0.000463694 | 0.7334294 | 0.6381318 | 0.0002018127 | 0.0002319511 | 3.114394e-06 | 0.0004036255 | 2.55183e-07 | 2.550684e-07 | 0.6111912 | 0.3468473 | 0.6515048 | 0.3468473 | 1581.71 | 150822912 | 408 | 2.601497 | 608 | 1581.71 | 529 | 608 | 408 | 64.8 | 2581 | 1.2 | 525 | 13666240930.7 | 7641694208 | 3162
2_2_ | 6 | 58 | 2.99 | 111.2 | 529 | 175886.152 | 8.739354e-07 | 0.001166177 | 0.2453741 | 2.59135e-07 | 0.0005152155 | 0.8149216 | 0.7090354 | 0.0002242364 | 0.0002577235 | 3.460438e-06 | 0.0004484727 | 2.835366e-07 | 2.834094e-07 | 0.6791013 | 0.3853859 | 0.7238942 | 0.3853859 | 1581.71 | 150822912 | 408 | 2.601497 | 608 | 1581.71 | 529 | 608 | 408 | 64.8 | 2581 | 1.2 | 525 | 13666240930.7 | 7641694208 | 3162
2_2_ | 7 | 59 | 2.99 | 122.32 | 529 | 193474.7672 | 9.613289e-07 | 0.001282794 | 0.2699115 | 2.850485e-07 | 0.0005667371 | 0.8964137 | 0.7799389 | 0.00024666 | 0.0002834958 | 3.806481e-06 | 0.00049332 | 3.118903e-07 | 3.117503e-07 | 0.7470114 | 0.4239245 | 0.7962836 | 0.4239245 | 1581.71 | 150822912 | 408 | 2.601497 | 608 | 1581.71 | 529 | 608 | 408 | 64.8 | 2581 | 1.2 | 525 | 13666240930.7 | 7641694208 | 3162
2_2_ | 8 | 60 | 2.99 | 133.44 | 529 | 211063.3824 | 1.048722e-06 | 0.001399412 | 0.2944489 | 3.10962e-07 | 0.0006182586 | 0.9779059 | 0.8508425 | 0.0002690836 | 0.0003092681 | 4.152525e-06 | 0.0005381673 | 3.40244e-07 | 3.400912e-07 | 0.8149216 | 0.462463 | 0.8686731 | 0.462463 | 1581.71 | 150822912 | 408 | 2.601497 | 608 | 1581.71 | 529 | 608 | 408 | 64.8 | 2581 | 1.2 | 525 | 13666240930.7 | 7641694208 | 3162
2_2_ | E | 61 | 2.99 | 153.6136 | 529 | 242972.2 | 1.207269e-06 | 0.001610977 | 0.338964 | 3.579736e-07 | 0.0007117277 | 1.125747 | 0.9794738 | 0.000309764 | 0.0003560236 | 4.780309e-06 | 0.000619528 | 3.916824e-07 | 3.915066e-07 | 0.9381223 | 0.5323787 | 1 | 0.5323787 | 1581.71 | 150822912 | 408 | 2.601497 | 608 | 1581.71 | 529 | 608 | 408 | 64.8 | 2581 | 1.2 | 525 | 13666240930.7 | 7641694208 | 3162
2_2_ | W | 62 | 2.99 | 153.6136 | 529 | 242972.2 | 1.207269e-06 | 0.001610977 | 0.338964 | 3.579736e-07 | 0.0007117277 | 1.125747 | 0.9794738 | 0.000309764 | 0.0003560236 | 4.780309e-06 | 0.000619528 | 3.916824e-07 | 3.915066e-07 | 0.9381223 | 0.5323787 | 1 | 0.5323787 | 1581.71 | 150822912 | 408 | 2.601497 | 608 | 1581.71 | 529 | 608 | 408 | 64.8 | 2581 | 1.2 | 525 | 13666240930.7 | 7641694208 | 3162
2_3_ | 1 | 63 | 2.97 | 104.0832 | 684 | 211442.9 | 4.286306e-07 | 0.0007168355 | 0.1303839 | 1.002395e-07 | 0.0002995441 | 0.6085179 | 0.5462287 | 0.0001344067 | 0.0001497337 | 1.973666e-06 | 0.0002688133 | 1.323239e-07 | 1.323578e-07 | 0.4680907 | 0.2185655 | 0.4415094 | 0.2185655 | 2031.48 | 294967152 | 508 | 2.665984 | 762 | 2031.48 | 684 | 762 | 508 | 68.1 | 4516 | 1.3 | 525 | 33068302099.0 | 18730414152 | 4064
2_3_ | 2 | 64 | 2.97 | 111.2 | 684 | 225900.576 | 4.579386e-07 | 0.0007658499 | 0.139299 | 1.070935e-07 | 0.0003200258 | 0.650126 | 0.5835777 | 0.0001435969 | 0.0001599719 | 2.108618e-06 | 0.0002871937 | 1.413717e-07 | 1.414079e-07 | 0.5000969 | 0.2335101 | 0.4716981 | 0.2335101 | 2031.48 | 294967152 | 508 | 2.665984 | 762 | 2031.48 | 684 | 762 | 508 | 68.1 | 4516 | 1.3 | 525 | 33068302099.0 | 18730414152 | 4064
2_3_ | 3 | 65 | 2.97 | 122.32 | 684 | 248490.6336 | 5.037325e-07 | 0.0008424349 | 0.1532289 | 1.178029e-07 | 0.0003520284 | 0.7151386 | 0.6419354 | 0.0001579566 | 0.0001759691 | 2.319479e-06 | 0.0003159131 | 1.555088e-07 | 1.555486e-07 | 0.5501066 | 0.2568612 | 0.5188679 | 0.2568612 | 2031.48 | 294967152 | 508 | 2.665984 | 762 | 2031.48 | 684 | 762 | 508 | 68.1 | 4516 | 1.3 | 525 | 33068302099.0 | 18730414152 | 4064
2_3_ | 4 | 66 | 2.97 | 133.44 | 684 | 271080.6912 | 5.495264e-07 | 0.0009190199 | 0.1671588 | 1.285122e-07 | 0.0003840309 | 0.7801512 | 0.7002932 | 0.0001723162 | 0.0001919663 | 2.530341e-06 | 0.0003446325 | 1.69646e-07 | 1.696894e-07 | 0.6001163 | 0.2802122 | 0.5660377 | 0.2802122 | 2031.48 | 294967152 | 508 | 2.665984 | 762 | 2031.48 | 684 | 762 | 508 | 68.1 | 4516 | 1.3 | 525 | 33068302099.0 | 18730414152 | 4064
2_3_ | 5 | 67 | 2.97 | 144.56 | 684 | 293670.7488 | 5.953202e-07 | 0.0009956049 | 0.1810887 | 1.392216e-07 | 0.0004160335 | 0.8451638 | 0.758651 | 0.0001866759 | 0.0002079635 | 2.741203e-06 | 0.0003733518 | 1.837832e-07 | 1.838302e-07 | 0.650126 | 0.3035632 | 0.6132075 | 0.3035632 | 2031.48 | 294967152 | 508 | 2.665984 | 762 | 2031.48 | 684 | 762 | 508 | 68.1 | 4516 | 1.3 | 525 | 33068302099.0 | 18730414152 | 4064
2_3_ | 6 | 68 | 2.97 | 155.68 | 684 | 316260.8064 | 6.411141e-07 | 0.00107219 | 0.1950186 | 1.499309e-07 | 0.0004480361 | 0.9101764 | 0.8170087 | 0.0002010356 | 0.0002239607 | 2.952065e-06 | 0.0004020712 | 1.979203e-07 | 1.97971e-07 | 0.7001357 | 0.3269142 | 0.6603774 | 0.3269142 | 2031.48 | 294967152 | 508 | 2.665984 | 762 | 2031.48 | 684 | 762 | 508 | 68.1 | 4516 | 1.3 | 525 | 33068302099.0 | 18730414152 | 4064
2_3_ | 7 | 69 | 2.97 | 166.8 | 684 | 338850.864 | 6.869079e-07 | 0.001148775 | 0.2089485 | 1.606403e-07 | 0.0004800387 | 0.975189 | 0.8753665 | 0.0002153953 | 0.0002399579 | 3.162927e-06 | 0.0004307906 | 2.120575e-07 | 2.121118e-07 | 0.7501454 | 0.3502652 | 0.7075472 | 0.3502652 | 2031.48 | 294967152 | 508 | 2.665984 | 762 | 2031.48 | 684 | 762 | 508 | 68.1 | 4516 | 1.3 | 525 | 33068302099.0 | 18730414152 | 4064
2_3_ | 8 | 70 | 2.97 | 177.92 | 684 | 361440.9216 | 7.327018e-07 | 0.00122536 | 0.2228784 | 1.713497e-07 | 0.0005120413 | 1.040202 | 0.9337242 | 0.000229755 | 0.0002559551 | 3.373788e-06 | 0.00045951 | 2.261947e-07 | 2.262526e-07 | 0.8001551 | 0.3736162 | 0.754717 | 0.3736162 | 2031.48 | 294967152 | 508 | 2.665984 | 762 | 2031.48 | 684 | 762 | 508 | 68.1 | 4516 | 1.3 | 525 | 33068302099.0 | 18730414152 | 4064
2_3_ | 9 | 71 | 2.97 | 189.04 | 684 | 384030.9792 | 7.784957e-07 | 0.001301945 | 0.2368083 | 1.82059e-07 | 0.0005440438 | 1.105214 | 0.992082 | 0.0002441147 | 0.0002719523 | 3.58465e-06 | 0.0004882293 | 2.403318e-07 | 2.403934e-07 | 0.8501647 | 0.3969673 | 0.8018868 | 0.3969673 | 2031.48 | 294967152 | 508 | 2.665984 | 762 | 2031.48 | 684 | 762 | 508 | 68.1 | 4516 | 1.3 | 525 | 33068302099.0 | 18730414152 | 4064
2_3_ | 10 | 72 | 2.97 | 200.16 | 684 | 406621.0368 | 8.242895e-07 | 0.00137853 | 0.2507382 | 1.927684e-07 | 0.0005760464 | 1.170227 | 1.05044 | 0.0002584744 | 0.0002879495 | 3.795512e-06 | 0.0005169487 | 2.54469e-07 | 2.545341e-07 | 0.9001744 | 0.4203183 | 0.8490566 | 0.4203183 | 2031.48 | 294967152 | 508 | 2.665984 | 762 | 2031.48 | 684 | 762 | 508 | 68.1 | 4516 | 1.3 | 525 | 33068302099.0 | 18730414152 | 4064
2_3_ | 11 | 73 | 2.97 | 211.28 | 684 | 429211.0944 | 8.700834e-07 | 0.001455115 | 0.2646681 | 2.034777e-07 | 0.000608049 | 1.235239 | 1.108798 | 0.000272834 | 0.0003039467 | 4.006374e-06 | 0.0005456681 | 2.686062e-07 | 2.686749e-07 | 0.9501841 | 0.4436693 | 0.8962264 | 0.4436693 | 2031.48 | 294967152 | 508 | 2.665984 | 762 | 2031.48 | 684 | 762 | 508 | 68.1 | 4516 | 1.3 | 525 | 33068302099.0 | 18730414152 | 4064
2_3_ | 12 | 74 | 2.97 | 222.4 | 684 | 451801.152 | 9.158773e-07 | 0.0015317 | 0.278598 | 2.141871e-07 | 0.0006400516 | 1.300252 | 1.167155 | 0.0002871937 | 0.0003199439 | 4.217235e-06 | 0.0005743875 | 2.827433e-07 | 2.828157e-07 | 1.000194 | 0.4670203 | 0.9433962 | 0.4670203 | 2031.48 | 294967152 | 508 | 2.665984 | 762 | 2031.48 | 684 | 762 | 508 | 68.1 | 4516 | 1.3 | 525 | 33068302099.0 | 18730414152 | 4064
2_3_ | E | 75 | 2.97 | 235.744 | 684 | 478909.2 | 9.708299e-07 | 0.001623602 | 0.2953139 | 2.270383e-07 | 0.0006784547 | 1.378267 | 1.237185 | 0.0003044254 | 0.0003391405 | 4.470269e-06 | 0.0006088507 | 2.997079e-07 | 2.997847e-07 | 1.060205 | 0.4950415 | 1 | 0.4950415 | 2031.48 | 294967152 | 508 | 2.665984 | 762 | 2031.48 | 684 | 762 | 508 | 68.1 | 4516 | 1.3 | 525 | 33068302099.0 | 18730414152 | 4064
2_3_ | W | 76 | 2.97 | 235.744 | 684 | 478909.2 | 9.708299e-07 | 0.001623602 | 0.2953139 | 2.270383e-07 | 0.0006784547 | 1.378267 | 1.237185 | 0.0003044254 | 0.0003391405 | 4.470269e-06 | 0.0006088507 | 2.997079e-07 | 2.997847e-07 | 1.060205 | 0.4950415 | 1 | 0.4950415 | 2031.48 | 294967152 | 508 | 2.665984 | 762 | 2031.48 | 684 | 762 | 508 | 68.1 | 4516 | 1.3 | 525 | 33068302099.0 | 18730414152 | 4064
2_4_ | 1 | 77 | 3 | 175.696 | 822 | 433266.336 | 4.217688e-07 | 0.0008460618 | 0.153162 | 8.030284e-08 | 0.000348682 | 0.8598499 | 0.7733005 | 0.0001569197 | 0.0001744825 | 2.152534e-06 | 0.0003138395 | 1.272666e-07 | 1.271634e-07 | 0.661423 | 0.2459009 | 0.5322617 | 0.2459009 | 2466 | 512097748 | 613 | 2.698031 | 914 | 2466 | 822 | 914 | 613 | 72.9 | 6555 | 1.3 | 525 | 69678906877.6 | 39004778472.7 | 4928
2_4_ | 2 | 78 | 3 | 189.04 | 822 | 466172.64 | 4.538019e-07 | 0.0009103196 | 0.1647946 | 8.640179e-08 | 0.0003751642 | 0.925155 | 0.8320322 | 0.0001688377 | 0.0001877344 | 2.316018e-06 | 0.0003376754 | 1.369324e-07 | 1.368214e-07 | 0.7116577 | 0.2645769 | 0.5726866 | 0.2645769 | 2466 | 512097748 | 613 | 2.698031 | 914 | 2466 | 822 | 914 | 613 | 72.9 | 6555 | 1.3 | 525 | 69678906877.6 | 39004778472.7 | 4928
2_4_ | 3 | 79 | 3 | 200.16 | 822 | 493594.56 | 4.804961e-07 | 0.0009638679 | 0.1744884 | 9.148425e-08 | 0.0003972327 | 0.9795759 | 0.8809752 | 0.0001787693 | 0.0001987776 | 2.452254e-06 | 0.0003575386 | 1.449873e-07 | 1.448697e-07 | 0.7535199 | 0.2801403 | 0.6063741 | 0.2801403 | 2466 | 512097748 | 613 | 2.698031 | 914 | 2466 | 822 | 914 | 613 | 72.9 | 6555 | 1.3 | 525 | 69678906877.6 | 39004778472.7 | 4928
2_4_ | 4 | 80 | 3 | 211.28 | 822 | 521016.48 | 5.071903e-07 | 0.001017416 | 0.1841822 | 9.65667e-08 | 0.0004193012 | 1.033997 | 0.9299183 | 0.000188701 | 0.0002098208 | 2.58849e-06 | 0.0003774019 | 1.530421e-07 | 1.52918e-07 | 0.7953821 | 0.2957036 | 0.6400615 | 0.2957036 | 2466 | 512097748 | 613 | 2.698031 | 914 | 2466 | 822 | 914 | 613 | 72.9 | 6555 | 1.3 | 525 | 69678906877.6 | 39004778472.7 | 4928
2_4_ | 5 | 81 | 3 | 222.4 | 822 | 548438.4 | 5.338846e-07 | 0.001070964 | 0.193876 | 1.016492e-07 | 0.0004413697 | 1.088418 | 0.9788614 | 0.0001986326 | 0.000220864 | 2.724727e-06 | 0.0003972652 | 1.61097e-07 | 1.609663e-07 | 0.8372443 | 0.311267 | 0.673749 | 0.311267 | 2466 | 512097748 | 613 | 2.698031 | 914 | 2466 | 822 | 914 | 613 | 72.9 | 6555 | 1.3 | 525 | 69678906877.6 | 39004778472.7 | 4928
2_4_ | 6 | 82 | 3 | 233.52 | 822 | 575860.32 | 5.605788e-07 | 0.001124513 | 0.2035698 | 1.067316e-07 | 0.0004634382 | 1.142838 | 1.027804 | 0.0002085642 | 0.0002319072 | 2.860963e-06 | 0.0004171284 | 1.691518e-07 | 1.690146e-07 | 0.8791065 | 0.3268303 | 0.7074364 | 0.3268303 | 2466 | 512097748 | 613 | 2.698031 | 914 | 2466 | 822 | 914 | 613 | 72.9 | 6555 | 1.3 | 525 | 69678906877.6 | 39004778472.7 | 4928
2_4_ | 7 | 83 | 3 | 244.64 | 822 | 603282.24 | 5.87273e-07 | 0.001178061 | 0.2132636 | 1.118141e-07 | 0.0004855066 | 1.197259 | 1.076747 | 0.0002184958 | 0.0002429504 | 2.997199e-06 | 0.0004369917 | 1.772067e-07 | 1.77063e-07 | 0.9209688 | 0.3423937 | 0.7411239 | 0.3423937 | 2466 | 512097748 | 613 | 2.698031 | 914 | 2466 | 822 | 914 | 613 | 72.9 | 6555 | 1.3 | 525 | 69678906877.6 | 39004778472.7 | 4928
2_4_ | 8 | 84 | 3 | 255.76 | 822 | 630704.16 | 6.139672e-07 | 0.001231609 | 0.2229574 | 1.168965e-07 | 0.0005075751 | 1.25168 | 1.125691 | 0.0002284275 | 0.0002539936 | 3.133436e-06 | 0.0004568549 | 1.852615e-07 | 1.851113e-07 | 0.962831 | 0.357957 | 0.7748113 | 0.357957 | 2466 | 512097748 | 613 | 2.698031 | 914 | 2466 | 822 | 914 | 613 | 72.9 | 6555 | 1.3 | 525 | 69678906877.6 | 39004778472.7 | 4928
2_4_ | 9 | 85 | 3 | 266.88 | 822 | 658126.08 | 6.406615e-07 | 0.001285157 | 0.2326512 | 1.21979e-07 | 0.0005296436 | 1.306101 | 1.174634 | 0.0002383591 | 0.0002650368 | 3.269672e-06 | 0.0004767182 | 1.933164e-07 | 1.931596e-07 | 1.004693 | 0.3735204 | 0.8084988 | 0.3735204 | 2466 | 512097748 | 613 | 2.698031 | 914 | 2466 | 822 | 914 | 613 | 72.9 | 6555 | 1.3 | 525 | 69678906877.6 | 39004778472.7 | 4928
2_4_ | 10 | 86 | 3 | 278 | 822 | 685548 | 6.673557e-07 | 0.001338705 | 0.242345 | 1.270615e-07 | 0.0005517121 | 1.360522 | 1.223577 | 0.0002482907 | 0.00027608 | 3.405908e-06 | 0.0004965815 | 2.013712e-07 | 2.012079e-07 | 1.046555 | 0.3890837 | 0.8421862 | 0.3890837 | 2466 | 512097748 | 613 | 2.698031 | 914 | 2466 | 822 | 914 | 613 | 72.9 | 6555 | 1.3 | 525 | 69678906877.6 | 39004778472.7 | 4928
2_4_ | E | 87 | 3 | 330.0933 | 822 | 814010 | 7.924087e-07 | 0.00158956 | 0.287757 | 1.50871e-07 | 0.0006550951 | 1.615465 | 1.452858 | 0.0002948169 | 0.0003278134 | 4.044127e-06 | 0.0005896338 | 2.391053e-07 | 2.389114e-07 | 1.242665 | 0.4619925 | 1 | 0.4619925 | 2466 | 512097748 | 613 | 2.698031 | 914 | 2466 | 822 | 914 | 613 | 72.9 | 6555 | 1.3 | 525 | 69678906877.6 | 39004778472.7 | 4928
2_4_ | W | 88 | 3 | 330.0933 | 822 | 814010 | 7.924087e-07 | 0.00158956 | 0.287757 | 1.50871e-07 | 0.0006550951 | 1.615465 | 1.452858 | 0.0002948169 | 0.0003278134 | 4.044127e-06 | 0.0005896338 | 2.391053e-07 | 2.389114e-07 | 1.242665 | 0.4619925 | 1 | 0.4619925 | 2466 | 512097748 | 613 | 2.698031 | 914 | 2466 | 822 | 914 | 613 | 72.9 | 6555 | 1.3 | 525 | 69678906877.6 | 39004778472.7 | 4928

## Toronto
Image Seri | Image Name | Final Image name | d/a | V (KN) | d | M (KN.mm) | M/EI | M/bh^2 | M/(As fy d) | V/(GJ) | V/(bd) | M/(bd) | M/bh | M/(bhl) | M/(bdl) | M/(fc bhl) | M/(bh (l/2)) | M/(abh (l/2)) | M/(a^2 bh) | M/(rho bd) | V/(2*sqrt(fc) bd) | M/M_fracture | V/(2*sqrt(fc) bd)2 | a | bh2 | width | a/h | h | a (mm) | d (mm) | h (mm) | b (mm) | fc (Mpa) | As (mm^2) | pho (%) | fy (Mpa) | J(mm^4) | I (mm^4) | L(mm) | Column1 | Column2 | Column3 | Column4
AT-1 | 4 | 1 | 2.95 | 510 | 916 | 1378122 | 3.068439e-07 | 0.0006768073 | 0.186107 | 2.38493e-08 | 0.0002761749 | 0.7462798 | 0.6801913 | 0.0001259614 | 0.0001382 | 1.968146e-06 | 0.0002519227 | 9.322874e-08 | 9.315284e-08 | 0.9819471 | 0.2078684 | 0.4169512 | 0.2078684 | 2702.2 | 2036210400 | 2016 | 2.688756 | 1005 | 2702.2 | 916 | 1005 | 2016 | 64 | 15398.208 | 0.76 | 525 | 681027918417.1 | 170532621000 | 5400 |  |  |  |  | 1020 | 510
AT-1 | 5 | 2 | 2.95 | 698 | 916 | 1886135.6 | 4.19955e-07 | 0.000926297 | 0.2547111 | 3.26408e-08 | 0.0003779805 | 1.021379 | 0.9309285 | 0.0001723942 | 0.0001891443 | 2.693659e-06 | 0.0003447883 | 1.275954e-07 | 1.274915e-07 | 1.34392 | 0.2844944 | 0.5706508 | 0.2844944 | 2702.2 | 2036210400 | 2016 | 2.688756 | 1005 | 2702.2 | 916 | 1005 | 2016 | 64 | 15398.208 | 0.76 | 525 | 681027918417.1 | 170532621000 | 5400 |  |  |  |  | 1396 | 698
AT-1 | 6 | 3 | 2.95 | 846.5 | 916 | 2287412.3 | 5.093007e-07 | 0.001123367 | 0.3089011 | 3.958516e-08 | 0.0004583961 | 1.238678 | 1.128984 | 0.0002090711 | 0.0002293848 | 3.266737e-06 | 0.0004181423 | 1.547414e-07 | 1.546154e-07 | 1.62984 | 0.3450208 | 0.6920572 | 0.3450208 | 2702.2 | 2036210400 | 2016 | 2.688756 | 1005 | 2702.2 | 916 | 1005 | 2016 | 64 | 15398.208 | 0.76 | 525 | 681027918417.1 | 170532621000 | 5400 |  | fc(Mpa) | 31.4 |  | 1693 | 846.5
AT-1 | 7 | 4 | 2.95 | 997.5 | 916 | 2695444.5 | 6.001506e-07 | 0.001323755 | 0.3640034 | 4.664642e-08 | 0.0005401656 | 1.459635 | 1.330374 | 0.0002463656 | 0.0002703029 | 3.849462e-06 | 0.0004927312 | 1.823445e-07 | 1.82196e-07 | 1.920573 | 0.4065662 | 0.8155074 | 0.4065662 | 2702.2 | 2036210400 | 2016 | 2.688756 | 1005 | 2702.2 | 916 | 1005 | 2016 | 64 | 15398.208 | 0.76 | 525 | 681027918417.1 | 170532621000 | 5400 |  | E (Mpa) | 26336.78 |  | 1995 | 997.5
AT-1 | 8 | 5 | 2.95 | 1098 | 916 | 2967015.6 | 6.606169e-07 | 0.001457126 | 0.4006774 | 5.134614e-08 | 0.0005945883 | 1.606696 | 1.464412 | 0.0002711874 | 0.0002975364 | 4.237303e-06 | 0.0005423748 | 2.00716e-07 | 2.005526e-07 | 2.114074 | 0.4475285 | 0.8976713 | 0.4475285 | 2702.2 | 2036210400 | 2016 | 2.688756 | 1005 | 2702.2 | 916 | 1005 | 2016 | 64 | 15398.208 | 0.76 | 525 | 681027918417.1 | 170532621000 | 5400 |  | G (Mpa) | 11450.77 |  | 2196 | 1098
AT-1 | 9 | 6 | 2.95 | 1143 | 917 | 3091986.45 | 6.884421e-07 | 0.0015185 | 0.4170986 | 5.345049e-08 | 0.0006182817 | 1.672545 | 1.526093 | 0.0002826098 | 0.0003097305 | 4.415778e-06 | 0.0005652196 | 2.089421e-07 | 2.085443e-07 | 2.200717 | 0.4653618 | 0.9354813 | 0.4653618 | 2705.15 | 2036210400 | 2016 | 2.691692 | 1005 | 2705.15 | 917 | 1005 | 2016 | 64 | 15398.208 | 0.76 | 525 | 681027918417.1 | 170532621000 | 5400 |  |  |  |  | 2286 | 1143
AT-1 | F | 7 | 2.95 | 1220.5 | 918 | 3305236.05 | 7.359229e-07 | 0.001623229 | 0.4453796 | 5.707465e-08 | 0.0006594845 | 1.78595 | 1.631345 | 0.000302101 | 0.0003307315 | 4.720328e-06 | 0.000604202 | 2.231092e-07 | 2.224418e-07 | 2.349934 | 0.4963739 | 1 | 0.4963739 | 2708.1 | 2036210400 | 2016 | 2.694627 | 1005 | 2708.1 | 918 | 1005 | 2016 | 64 | 15398.208 | 0.76 | 525 | 681027918417.1 | 170532621000 | 5400 |  |  |  |  | 2441 | 1220.5
AT-2/250N | 1 | 8 | 2.95 | 28.3 | 437 | 36482.945 | 6.445401e-07 | 0.0006634439 | 0.1482229 | 3.698005e-07 | 0.0002590389 | 0.33394 | 0.3111552 | 0.0001196751 | 0.0001284385 | 3.174405e-06 | 0.0002393501 | 1.856651e-07 | 1.872277e-07 | 0.3649617 | 0.2540321 | 0.2471616 | 0.2540321 | 1289.15 | 54990250 | 250 | 2.748721 | 469 | 1289.15 | 437 | 469 | 250 | 37.7 | 1072.8375 | 0.915 | 525 | 2437189252.6 | 2149202270.8 | 2600 |  |  |  |  | 56.6 | 28.3
AT-2/250N | 2 | 9 | 2.95 | 51 | 437 | 65746.65 | 1.161539e-06 | 0.001195606 | 0.2671154 | 6.66425e-07 | 0.0004668192 | 0.6018 | 0.560739 | 0.0002156689 | 0.0002314615 | 5.720659e-06 | 0.0004313377 | 3.345908e-07 | 3.374068e-07 | 0.6577049 | 0.4577964 | 0.4454148 | 0.4577964 | 1289.15 | 54990250 | 250 | 2.748721 | 469 | 1289.15 | 437 | 469 | 250 | 37.7 | 1072.8375 | 0.915 | 525 | 2437189252.6 | 2149202270.8 | 2600 |  |  |  |  | 102 | 51
AT-2/250N | 3 | 10 | 2.95 | 76 | 437 | 97975.4 | 1.73092e-06 | 0.001781687 | 0.3980543 | 9.931039e-07 | 0.0006956522 | 0.8968 | 0.8356111 | 0.0003213889 | 0.0003449231 | 8.524904e-06 | 0.0006427778 | 4.986059e-07 | 5.028023e-07 | 0.9801093 | 0.6822064 | 0.6637555 | 0.6822064 | 1289.15 | 54990250 | 250 | 2.748721 | 469 | 1289.15 | 437 | 469 | 250 | 37.7 | 1072.8375 | 0.915 | 525 | 2437189252.6 | 2149202270.8 | 2600 |  |  |  |  | 152 | 76
AT-2/250N | 4 | 11 | 2.95 | 89.5 | 437 | 115378.925 | 2.038386e-06 | 0.002098171 | 0.4687614 | 1.169511e-06 | 0.000819222 | 1.0561 | 0.984042 | 0.0003784777 | 0.0004061923 | 1.00392e-05 | 0.0007569554 | 5.87174e-07 | 5.921159e-07 | 1.154208 | 0.8033878 | 0.7816594 | 0.8033878 | 1289.15 | 54990250 | 250 | 2.748721 | 469 | 1289.15 | 437 | 469 | 250 | 37.7 | 1072.8375 | 0.915 | 525 | 2437189252.6 | 2149202270.8 | 2600 |  |  |  |  | 179 | 89.5
AT-2/250N | 5 | 12 | 2.95 | 99.5 | 437 | 128270.425 | 2.266139e-06 | 0.002332603 | 0.5211369 | 1.300182e-06 | 0.0009107551 | 1.1741 | 1.093991 | 0.0004207657 | 0.0004515769 | 1.116089e-05 | 0.0008415314 | 6.527801e-07 | 6.582741e-07 | 1.283169 | 0.8931518 | 0.8689956 | 0.8931518 | 1289.15 | 54990250 | 250 | 2.748721 | 469 | 1289.15 | 437 | 469 | 250 | 37.7 | 1072.8375 | 0.915 | 525 | 2437189252.6 | 2149202270.8 | 2600 |  |  |  |  | 199 | 99.5
AT-2/250N | 6 | 13 | 2.95 | 109.5 | 437 | 141161.925 | 2.493892e-06 | 0.002567036 | 0.5735125 | 1.430854e-06 | 0.001002288 | 1.2921 | 1.20394 | 0.0004630537 | 0.0004969615 | 1.228259e-05 | 0.0009261074 | 7.183861e-07 | 7.244323e-07 | 1.412131 | 0.9829159 | 0.9563319 | 0.9829159 | 1289.15 | 54990250 | 250 | 2.748721 | 469 | 1289.15 | 437 | 469 | 250 | 37.7 | 1072.8375 | 0.915 | 525 | 2437189252.6 | 2149202270.8 | 2600 |  |  |  |  | 219 | 109.5
AT-2/250N | F | 14 | 2.95 | 114.5 | 437 | 147607.675 | 2.607768e-06 | 0.002684252 | 0.5997003 | 1.496189e-06 | 0.001048055 | 1.3511 | 1.258914 | 0.0004841977 | 0.0005196538 | 1.284344e-05 | 0.0009683954 | 7.511891e-07 | 7.575114e-07 | 1.476612 | 1.027798 | 1 | 1.027798 | 1289.15 | 54990250 | 250 | 2.748721 | 469 | 1289.15 | 437 | 469 | 250 | 37.7 | 1072.8375 | 0.915 | 525 | 2437189252.6 | 2149202270.8 | 2600 |  |  |  |  | 229 | 114.5
AT-2/250W | 1 | 15 | 2.95 | 50 | 439 | 64752.5 | 1.129464e-06 | 0.001167548 | 0.2639389 | 6.505525e-07 | 0.0004555809 | 0.59 | 0.5499151 | 0.0002115058 | 0.0002269231 | 5.493657e-06 | 0.0004230116 | 3.266373e-07 | 3.278858e-07 | 0.6526549 | 0.4421091 | 0.4464286 | 0.4421091 | 1295.05 | 55460250 | 250 | 2.749575 | 471 | 1295.05 | 439 | 471 | 250 | 38.5 | 1064.46 | 0.904 | 525 | 2447699066.2 | 2176814812.5 | 2600 |  |  |  |  | 100 | 50
AT-2/250W | 2 | 16 | 2.95 | 75 | 439 | 97128.75 | 1.694196e-06 | 0.001751322 | 0.3959083 | 9.758287e-07 | 0.0006833713 | 0.885 | 0.8248726 | 0.0003172587 | 0.0003403846 | 8.240486e-06 | 0.0006345174 | 4.899559e-07 | 4.918286e-07 | 0.9789823 | 0.6631636 | 0.6696429 | 0.6631636 | 1295.05 | 55460250 | 250 | 2.749575 | 471 | 1295.05 | 439 | 471 | 250 | 38.5 | 1064.46 | 0.904 | 525 | 2447699066.2 | 2176814812.5 | 2600 |  |  |  |  | 150 | 75
AT-2/250W | 3 | 17 | 2.95 | 90.5 | 439 | 117202.025 | 2.04433e-06 | 0.002113262 | 0.4777294 | 1.1775e-06 | 0.0008246014 | 1.0679 | 0.9953463 | 0.0003828255 | 0.0004107308 | 9.943519e-06 | 0.000765651 | 5.912135e-07 | 5.934732e-07 | 1.181305 | 0.8002175 | 0.8080357 | 0.8002175 | 1295.05 | 55460250 | 250 | 2.749575 | 471 | 1295.05 | 439 | 471 | 250 | 38.5 | 1064.46 | 0.904 | 525 | 2447699066.2 | 2176814812.5 | 2600 |  |  |  |  | 181 | 90.5
AT-2/250W | 4 | 18 | 2.95 | 100 | 439 | 129505 | 2.258928e-06 | 0.002335096 | 0.5278778 | 1.301105e-06 | 0.0009111617 | 1.18 | 1.09983 | 0.0004230116 | 0.0004538462 | 1.098731e-05 | 0.0008460232 | 6.532745e-07 | 6.557715e-07 | 1.30531 | 0.8842182 | 0.8928571 | 0.8842182 | 1295.05 | 55460250 | 250 | 2.749575 | 471 | 1295.05 | 439 | 471 | 250 | 38.5 | 1064.46 | 0.904 | 525 | 2447699066.2 | 2176814812.5 | 2600 |  |  |  |  | 200 | 100
AT-2/250W | 5 | 19 | 2.95 | 110 | 439 | 142455.5 | 2.484821e-06 | 0.002568605 | 0.5806655 | 1.431215e-06 | 0.001002278 | 1.298 | 1.209813 | 0.0004653128 | 0.0004992308 | 1.208605e-05 | 0.0009306255 | 7.18602e-07 | 7.213487e-07 | 1.435841 | 0.97264 | 0.9821429 | 0.97264 | 1295.05 | 55460250 | 250 | 2.749575 | 471 | 1295.05 | 439 | 471 | 250 | 38.5 | 1064.46 | 0.904 | 525 | 2447699066.2 | 2176814812.5 | 2600 |  |  |  |  | 220 | 110
AT-2/250W | F | 20 | 2.95 | 112 | 439 | 145045.6 | 2.529999e-06 | 0.002615307 | 0.5912231 | 1.457238e-06 | 0.001020501 | 1.3216 | 1.23181 | 0.000473773 | 0.0005083077 | 1.230579e-05 | 0.000947546 | 7.316675e-07 | 7.344641e-07 | 1.461947 | 0.9903244 | 1 | 0.9903244 | 1295.05 | 55460250 | 250 | 2.749575 | 471 | 1295.05 | 439 | 471 | 250 | 38.5 | 1064.46 | 0.904 | 525 | 2447699066.2 | 2176814812.5 | 2600 |  |  |  |  | 224 | 112
AT-2/1000W | 1 | 21 | 2.95 | 126.5 | 439 | 163823.825 | 7.1296e-07 | 0.0007370001 | 0.1656917 | 1.15578e-07 | 0.0002875797 | 0.3724301 | 0.347127 | 0.0001335104 | 0.0001432424 | 3.423343e-06 | 0.0002670208 | 2.061857e-07 | 2.069738e-07 | 0.4097141 | 0.2772811 | 0.2685775 | 0.2772811 | 1295.05 | 222284682 | 1002 | 2.749575 | 471 | 1295.05 | 439 | 471 | 1002 | 39 | 4289.95278 | 0.909 | 525 | 34856648131.6 | 8724673768.5 | 2600 |  |  |  |  | 253 | 126.5
AT-2/1000W | 2 | 22 | 2.95 | 200.5 | 439 | 259657.525 | 1.130028e-06 | 0.001168131 | 0.2626181 | 1.831889e-07 | 0.0004558082 | 0.5902944 | 0.5501895 | 0.0002116113 | 0.0002270363 | 5.425932e-06 | 0.0004232227 | 3.268003e-07 | 3.280494e-07 | 0.6493888 | 0.4394851 | 0.42569 | 0.4394851 | 1295.05 | 222284682 | 1002 | 2.749575 | 471 | 1295.05 | 439 | 471 | 1002 | 39 | 4289.95278 | 0.909 | 525 | 34856648131.6 | 8724673768.5 | 2600 |  |  |  |  | 401 | 200.5
AT-2/1000W | 3 | 23 | 2.95 | 300 | 439 | 388515 | 1.690814e-06 | 0.001747826 | 0.3929447 | 2.740981e-07 | 0.0006820073 | 0.8832335 | 0.8232262 | 0.0003166254 | 0.0003397052 | 8.118601e-06 | 0.0006332509 | 4.889779e-07 | 4.908469e-07 | 0.9716541 | 0.6575837 | 0.6369427 | 0.6575837 | 1295.05 | 222284682 | 1002 | 2.749575 | 471 | 1295.05 | 439 | 471 | 1002 | 39 | 4289.95278 | 0.909 | 525 | 34856648131.6 | 8724673768.5 | 2600 |  |  |  |  | 600 | 300
AT-2/1000W | 4 | 24 | 2.95 | 361 | 439 | 467513.05 | 2.034613e-06 | 0.002103218 | 0.4728435 | 3.298313e-07 | 0.0008206821 | 1.062824 | 0.9906155 | 0.000381006 | 0.0004087786 | 9.769383e-06 | 0.0007620119 | 5.884035e-07 | 5.906525e-07 | 1.169224 | 0.7912924 | 0.7664544 | 0.7912924 | 1295.05 | 222284682 | 1002 | 2.749575 | 471 | 1295.05 | 439 | 471 | 1002 | 39 | 4289.95278 | 0.909 | 525 | 34856648131.6 | 8724673768.5 | 2600 |  |  |  |  | 722 | 361
AT-2/1000W | 5 | 25 | 2.95 | 400.5 | 439 | 518667.525 | 2.257237e-06 | 0.002333348 | 0.5245812 | 3.659209e-07 | 0.0009104797 | 1.179117 | 1.099007 | 0.000422695 | 0.0004535064 | 1.083833e-05 | 0.0008453899 | 6.527856e-07 | 6.552807e-07 | 1.297158 | 0.8778743 | 0.8503185 | 0.8778743 | 1295.05 | 222284682 | 1002 | 2.749575 | 471 | 1295.05 | 439 | 471 | 1002 | 39 | 4289.95278 | 0.909 | 525 | 34856648131.6 | 8724673768.5 | 2600 |  |  |  |  | 801 | 400.5
AT-2/1000W | 6 | 26 | 2.95 | 441 | 439 | 571117.05 | 2.485497e-06 | 0.002569305 | 0.5776287 | 4.029242e-07 | 0.001002551 | 1.298353 | 1.210142 | 0.0004654394 | 0.0004993667 | 1.193434e-05 | 0.0009308788 | 7.187976e-07 | 7.21545e-07 | 1.428331 | 0.9666481 | 0.9363057 | 0.9666481 | 1295.05 | 222284682 | 1002 | 2.749575 | 471 | 1295.05 | 439 | 471 | 1002 | 39 | 4289.95278 | 0.909 | 525 | 34856648131.6 | 8724673768.5 | 2600 |  |  |  |  | 882 | 441
AT-2/1000W | F | 27 | 2.95 | 471 | 439 | 609968.55 | 2.654578e-06 | 0.002744087 | 0.6169232 | 4.30334e-07 | 0.001070751 | 1.386677 | 1.292465 | 0.0004971019 | 0.0005333372 | 1.27462e-05 | 0.0009942039 | 7.676954e-07 | 7.706297e-07 | 1.525497 | 1.032406 | 1 | 1.032406 | 1295.05 | 222284682 | 1002 | 2.749575 | 471 | 1295.05 | 439 | 471 | 1002 | 39 | 4289.95278 | 0.909 | 525 | 34856648131.6 | 8724673768.5 | 2600 |  |  |  |  | 942 | 471
AT-2/1000N | 1 | 28 | 2.95 | 126.5 | 438 | 163450.65 | 7.158861e-07 | 0.0007384536 | 0.1656797 | 1.163158e-07 | 0.0002882363 | 0.3724301 | 0.3470732 | 0.0001334897 | 0.0001432424 | 3.522155e-06 | 0.0002669794 | 2.066244e-07 | 2.078877e-07 | 0.4088146 | 0.2819184 | 0.2875 | 0.2819184 | 1292.1 | 221341800 | 1002 | 2.749149 | 470 | 1292.1 | 438 | 470 | 1002 | 37.9 | 4290.2634 | 0.911 | 525 | 34635543946.2 | 8669220500 | 2600 |  |  |  |  | 253 | 126.5
AT-2/1000N | 2 | 29 | 2.95 | 202 | 438 | 261004.2 | 1.143154e-06 | 0.001179191 | 0.2645636 | 1.857375e-07 | 0.0004602667 | 0.5947106 | 0.5542196 | 0.0002131614 | 0.0002287348 | 5.624311e-06 | 0.0004263228 | 3.299457e-07 | 3.31963e-07 | 0.6528107 | 0.450178 | 0.4590909 | 0.450178 | 1292.1 | 221341800 | 1002 | 2.749149 | 470 | 1292.1 | 438 | 470 | 1002 | 37.9 | 4290.2634 | 0.911 | 525 | 34635543946.2 | 8669220500 | 2600 |  |  |  |  | 404 | 202
AT-2/1000N | 3 | 30 | 2.95 | 300 | 438 | 387630 | 1.697754e-06 | 0.001751273 | 0.3929163 | 2.758478e-07 | 0.0006835644 | 0.8832335 | 0.8230985 | 0.0003165763 | 0.0003397052 | 8.352938e-06 | 0.0006331527 | 4.900183e-07 | 4.930143e-07 | 0.9695209 | 0.6685812 | 0.6818182 | 0.6685812 | 1292.1 | 221341800 | 1002 | 2.749149 | 470 | 1292.1 | 438 | 470 | 1002 | 37.9 | 4290.2634 | 0.911 | 525 | 34635543946.2 | 8669220500 | 2600 |  |  |  |  | 600 | 300
AT-2/1000N | 4 | 31 | 2.95 | 361 | 438 | 466448.1 | 2.042963e-06 | 0.002107366 | 0.4728092 | 3.319369e-07 | 0.0008225558 | 1.062824 | 0.9904618 | 0.0003809469 | 0.0004087786 | 1.005137e-05 | 0.0007618937 | 5.896554e-07 | 5.932606e-07 | 1.166657 | 0.804526 | 0.8204545 | 0.804526 | 1292.1 | 221341800 | 1002 | 2.749149 | 470 | 1292.1 | 438 | 470 | 1002 | 37.9 | 4290.2634 | 0.911 | 525 | 34635543946.2 | 8669220500 | 2600 |  |  |  |  | 722 | 361
AT-2/1000N | 5 | 32 | 2.95 | 401 | 438 | 518132.1 | 2.269331e-06 | 0.002340869 | 0.5251981 | 3.687166e-07 | 0.0009136977 | 1.180589 | 1.100208 | 0.000423157 | 0.0004540726 | 1.116509e-05 | 0.0008463141 | 6.549912e-07 | 6.589958e-07 | 1.295926 | 0.8936702 | 0.9113636 | 0.8936702 | 1292.1 | 221341800 | 1002 | 2.749149 | 470 | 1292.1 | 438 | 470 | 1002 | 37.9 | 4290.2634 | 0.911 | 525 | 34635543946.2 | 8669220500 | 2600 |  |  |  |  | 802 | 401
AT-2/1000N | F | 33 | 2.95 | 440 | 438 | 568524 | 2.490039e-06 | 0.002568534 | 0.5762772 | 4.045768e-07 | 0.001002561 | 1.295409 | 1.207211 | 0.000464312 | 0.0004982343 | 1.225098e-05 | 0.0009286239 | 7.186935e-07 | 7.230877e-07 | 1.421964 | 0.9805858 | 1 | 0.9805858 | 1292.1 | 221341800 | 1002 | 2.749149 | 470 | 1292.1 | 438 | 470 | 1002 | 37.9 | 4290.2634 | 0.911 | 525 | 34635543946.2 | 8669220500 | 2600 |  |  |  |  | 880 | 440
AT-2/3000 | 1 | 34 | 2.95 | 377 | 440 | 489346 | 7.05609e-07 | 0.0007309498 | 0.1644871 | 1.139895e-07 | 0.0002851308 | 0.3700998 | 0.3450083 | 0.0001326955 | 0.0001423461 | 3.268362e-06 | 0.000265391 | 2.044615e-07 | 2.047765e-07 | 0.4075989 | 0.2694483 | 0.2940718 | 0.2694483 | 1298 | 669465920 | 3005 | 2.75 | 472 | 1298 | 440 | 472 | 3005 | 40.6 | 12878.7088 | 0.908 | 525 | 105328776062.7 | 26332326186.7 | 2600 |  |  |  |  | 754 | 377
AT-2/3000 | 2 | 35 | 2.95 | 596.5 | 440 | 774257 | 1.116434e-06 | 0.001156529 | 0.2602561 | 1.803573e-07 | 0.000451142 | 0.5855824 | 0.5458819 | 0.0002099546 | 0.000225224 | 5.171295e-06 | 0.0004199091 | 3.235047e-07 | 3.240032e-07 | 0.6449145 | 0.4263287 | 0.4652886 | 0.4263287 | 1298 | 669465920 | 3005 | 2.75 | 472 | 1298 | 440 | 472 | 3005 | 40.6 | 12878.7088 | 0.908 | 525 | 105328776062.7 | 26332326186.7 | 2600 |  |  |  |  | 1193 | 596.5
AT-2/3000 | 3 | 36 | 2.95 | 896.5 | 440 | 1163657 | 1.677927e-06 | 0.001738187 | 0.3911476 | 2.710651e-07 | 0.0006780366 | 0.8800915 | 0.8204243 | 0.0003155478 | 0.0003384967 | 7.772113e-06 | 0.0006310956 | 4.862062e-07 | 4.869553e-07 | 0.9692638 | 0.6407439 | 0.699298 | 0.6407439 | 1298 | 669465920 | 3005 | 2.75 | 472 | 1298 | 440 | 472 | 3005 | 40.6 | 12878.7088 | 0.908 | 525 | 105328776062.7 | 26332326186.7 | 2600 |  |  |  |  | 1793 | 896.5
AT-2/3000 | 5 | 37 | 2.95 | 897.5 | 440 | 1164955 | 1.679799e-06 | 0.001740126 | 0.3915839 | 2.713675e-07 | 0.0006787929 | 0.8810732 | 0.8213394 | 0.0003158998 | 0.0003388743 | 7.780783e-06 | 0.0006317996 | 4.867485e-07 | 4.874985e-07 | 0.9703449 | 0.6414586 | 0.700078 | 0.6414586 | 1298 | 669465920 | 3005 | 2.75 | 472 | 1298 | 440 | 472 | 3005 | 40.6 | 12878.7088 | 0.908 | 525 | 105328776062.7 | 26332326186.7 | 2600 |  |  |  |  | 1795 | 897.5
AT-2/3000 | 6 | 38 | 2.95 | 1076 | 440 | 1396648 | 2.013887e-06 | 0.002086212 | 0.4694644 | 3.253386e-07 | 0.0008137952 | 1.056306 | 0.9846922 | 0.0003787278 | 0.0004062716 | 9.32827e-06 | 0.0007574555 | 5.835559e-07 | 5.84455e-07 | 1.163333 | 0.7690356 | 0.8393136 | 0.7690356 | 1298 | 669465920 | 3005 | 2.75 | 472 | 1298 | 440 | 472 | 3005 | 40.6 | 12878.7088 | 0.908 | 525 | 105328776062.7 | 26332326186.7 | 2600 |  |  |  |  | 2152 | 1076
AT-2/3000 | 7 | 39 | 2.95 | 1197 | 440 | 1553706 | 2.240355e-06 | 0.002320814 | 0.5222573 | 3.619241e-07 | 0.0009053093 | 1.175092 | 1.095424 | 0.000421317 | 0.0004519583 | 1.037727e-05 | 0.0008426341 | 6.491788e-07 | 6.501791e-07 | 1.294154 | 0.8555164 | 0.9336973 | 0.8555164 | 1298 | 669465920 | 3005 | 2.75 | 472 | 1298 | 440 | 472 | 3005 | 40.6 | 12878.7088 | 0.908 | 525 | 105328776062.7 | 26332326186.7 | 2600 |  |  |  |  | 2394 | 1197
AT-2/3000 | F | 40 | 2.95 | 1282 | 440 | 1664036 | 2.399445e-06 | 0.002485617 | 0.5593433 | 3.876246e-07 | 0.0009695961 | 1.258536 | 1.173211 | 0.0004512351 | 0.0004840522 | 1.111417e-05 | 0.0009024702 | 6.952775e-07 | 6.963488e-07 | 1.386053 | 0.9162673 | 1 | 0.9162673 | 1298 | 669465920 | 3005 | 2.75 | 472 | 1298 | 440 | 472 | 3005 | 40.6 | 12878.7088 | 0.908 | 525 | 105328776062.7 | 26332326186.7 | 2600 |  |  |  |  | 2564 | 1282
AT-3/N1 | 1 | 41 | 3.387622 | 48.9 | 307 | 50856 | 8.533533e-07 | 0.0006349069 | 0.1435916 | 1.723017e-07 | 0.0002285271 | 0.2376682 | 0.2152334 | 0.0001034776 | 0.0001142635 | 2.759403e-06 | 0.0002069552 | 1.989954e-07 | 1.989954e-07 | 0.2555572 | 0.2247069 | 0.2058947 | 0.2247069 | 1040 | 80099937 | 697 | 3.067847 | 339 | 1040 | 307 | 339 | 697 | 37.5 | 2197.4319 | 0.93 | 525 | 9038359724.8 | 2262823220.2 | 2080 |  |  |  |  | 97.8 | 48.9
AT-3/N1 | 2 | 42 | 3.387622 | 100 | 307 | 104000 | 1.745099e-06 | 0.001298378 | 0.2936434 | 3.523552e-07 | 0.0004673356 | 0.486029 | 0.4401502 | 0.0002116107 | 0.0002336678 | 5.642951e-06 | 0.0004232213 | 4.069436e-07 | 4.069436e-07 | 0.5226118 | 0.4595233 | 0.4210526 | 0.4595233 | 1040 | 80099937 | 697 | 3.067847 | 339 | 1040 | 307 | 339 | 697 | 37.5 | 2197.4319 | 0.93 | 525 | 9038359724.8 | 2262823220.2 | 2080 |  |  |  |  | 200 | 100
AT-3/N1 | 3 | 43 | 3.387622 | 137.5 | 307 | 143000 | 2.399511e-06 | 0.00178527 | 0.4037597 | 4.844884e-07 | 0.0006425864 | 0.6682899 | 0.6052065 | 0.0002909646 | 0.0003212932 | 7.759057e-06 | 0.0005819293 | 5.595474e-07 | 5.595474e-07 | 0.7185913 | 0.6318446 | 0.5789474 | 0.6318446 | 1040 | 80099937 | 697 | 3.067847 | 339 | 1040 | 307 | 339 | 697 | 37.5 | 2197.4319 | 0.93 | 525 | 9038359724.8 | 2262823220.2 | 2080 |  |  |  |  | 275 | 137.5
AT-3/N1 | 4 | 44 | 3.387622 | 174.5 | 307 | 181480 | 3.045197e-06 | 0.00226567 | 0.5124077 | 6.148599e-07 | 0.0008155006 | 0.8481206 | 0.768062 | 0.0003692606 | 0.0004077503 | 9.846949e-06 | 0.0007385212 | 7.101165e-07 | 7.101165e-07 | 0.9119576 | 0.8018682 | 0.7347368 | 0.8018682 | 1040 | 80099937 | 697 | 3.067847 | 339 | 1040 | 307 | 339 | 697 | 37.5 | 2197.4319 | 0.93 | 525 | 9038359724.8 | 2262823220.2 | 2080 |  |  |  |  | 349 | 174.5
AT-3/N1 | 5 | 45 | 3.387622 | 199.5 | 307 | 207480 | 3.481472e-06 | 0.002590264 | 0.5858186 | 7.029487e-07 | 0.0009323345 | 0.9696279 | 0.8780996 | 0.0004221633 | 0.0004661672 | 1.125769e-05 | 0.0008443265 | 8.118524e-07 | 8.118524e-07 | 1.042611 | 0.916749 | 0.84 | 0.916749 | 1040 | 80099937 | 697 | 3.067847 | 339 | 1040 | 307 | 339 | 697 | 37.5 | 2197.4319 | 0.93 | 525 | 9038359724.8 | 2262823220.2 | 2080 |  |  |  |  | 399 | 199.5
AT-3/N1 | 6 | 46 | 3.387622 | 224.5 | 307 | 233480 | 3.917747e-06 | 0.002914859 | 0.6592294 | 7.910375e-07 | 0.001049168 | 1.091135 | 0.9881371 | 0.0004750659 | 0.0005245842 | 1.266842e-05 | 0.0009501318 | 9.135883e-07 | 9.135883e-07 | 1.173264 | 1.03163 | 0.9452632 | 1.03163 | 1040 | 80099937 | 697 | 3.067847 | 339 | 1040 | 307 | 339 | 697 | 37.5 | 2197.4319 | 0.93 | 525 | 9038359724.8 | 2262823220.2 | 2080 |  |  |  |  | 449 | 224.5
AT-3/N1 | F | 47 | 3.387622 | 237.5 | 307 | 247000 | 4.14461e-06 | 0.003083648 | 0.6974031 | 8.368437e-07 | 0.001109922 | 1.154319 | 1.045357 | 0.0005025753 | 0.000554961 | 1.340201e-05 | 0.001005151 | 9.66491e-07 | 9.66491e-07 | 1.241203 | 1.091368 | 1 | 1.091368 | 1040 | 80099937 | 697 | 3.067847 | 339 | 1040 | 307 | 339 | 697 | 37.5 | 2197.4319 | 0.93 | 525 | 9038359724.8 | 2262823220.2 | 2080 |  |  |  |  | 475 | 237.5
AT-3/T1 | 1 | 48 | 3.398693 | 100 | 306 | 104000 | 1.753088e-06 | 0.001300475 | 0.2942083 | 3.539503e-07 | 0.0004668534 | 0.4855275 | 0.4395604 | 0.0002113271 | 0.0002334267 | 5.590665e-06 | 0.0004226543 | 4.063983e-07 | 4.063983e-07 | 0.5220726 | 0.457224 | 0.3952569 | 0.457224 | 1040 | 79970800 | 700 | 3.076923 | 338 | 1040 | 306 | 338 | 700 | 37.8 | 2200.38 | 0.93 | 525 | 8997627529.9 | 2252510866.7 | 2080 |  |  |  |  | 200 | 100
AT-3/T1 | 2 | 49 | 3.398693 | 175.5 | 306 | 182520 | 3.07667e-06 | 0.002282333 | 0.5163356 | 6.211829e-07 | 0.0008193277 | 0.8521008 | 0.7714286 | 0.0003708791 | 0.0004096639 | 9.811617e-06 | 0.0007417582 | 7.132291e-07 | 7.132291e-07 | 0.9162375 | 0.802428 | 0.6936759 | 0.802428 | 1040 | 79970800 | 700 | 3.076923 | 338 | 1040 | 306 | 338 | 700 | 37.8 | 2200.38 | 0.93 | 525 | 8997627529.9 | 2252510866.7 | 2080 |  |  |  |  | 351 | 175.5
AT-3/T1 | 3 | 50 | 3.398693 | 199.5 | 306 | 207480 | 3.497411e-06 | 0.002594447 | 0.5869456 | 7.061309e-07 | 0.0009313725 | 0.9686275 | 0.8769231 | 0.0004215976 | 0.0004656863 | 1.115338e-05 | 0.0008431953 | 8.107647e-07 | 8.107647e-07 | 1.041535 | 0.9121618 | 0.7885375 | 0.9121618 | 1040 | 79970800 | 700 | 3.076923 | 338 | 1040 | 306 | 338 | 700 | 37.8 | 2200.38 | 0.93 | 525 | 8997627529.9 | 2252510866.7 | 2080 |  |  |  |  | 399 | 199.5
AT-3/T1 | 4 | 51 | 3.398693 | 225 | 306 | 234000 | 3.944448e-06 | 0.002926068 | 0.6619687 | 7.963883e-07 | 0.00105042 | 1.092437 | 0.989011 | 0.0004754861 | 0.0005252101 | 1.2579e-05 | 0.0009509721 | 9.143963e-07 | 9.143963e-07 | 1.174663 | 1.028754 | 0.8893281 | 1.028754 | 1040 | 79970800 | 700 | 3.076923 | 338 | 1040 | 306 | 338 | 700 | 37.8 | 2200.38 | 0.93 | 525 | 8997627529.9 | 2252510866.7 | 2080 |  |  |  |  | 450 | 225
AT-3/T1 | 5 | 52 | 3.398693 | 250 | 306 | 260000 | 4.38272e-06 | 0.003251187 | 0.7355207 | 8.848759e-07 | 0.001167134 | 1.213819 | 1.098901 | 0.0005283178 | 0.0005835668 | 1.397666e-05 | 0.001056636 | 1.015996e-06 | 1.015996e-06 | 1.305182 | 1.14306 | 0.9881423 | 1.14306 | 1040 | 79970800 | 700 | 3.076923 | 338 | 1040 | 306 | 338 | 700 | 37.8 | 2200.38 | 0.93 | 525 | 8997627529.9 | 2252510866.7 | 2080 |  |  |  |  | 500 | 250
AT-3/T1 | F | 53 | 3.398693 | 253 | 306 | 263120 | 4.435313e-06 | 0.003290201 | 0.744347 | 8.954944e-07 | 0.001181139 | 1.228385 | 1.112088 | 0.0005346577 | 0.0005905696 | 1.414438e-05 | 0.001069315 | 1.028188e-06 | 1.028188e-06 | 1.320844 | 1.156777 | 1 | 1.156777 | 1040 | 79970800 | 700 | 3.076923 | 338 | 1040 | 306 | 338 | 700 | 37.8 | 2200.38 | 0.93 | 525 | 8997627529.9 | 2252510866.7 | 2080 |  |  |  |  | 506 | 253
AT-3/N2 | 1 | 54 | 3.398693 | 100 | 306 | 104000 | 1.722853e-06 | 0.001281826 | 0.2908475 | 3.478325e-07 | 0.0004628858 | 0.4814012 | 0.4345392 | 0.0002089131 | 0.0002314429 | 5.63108e-06 | 0.0004178261 | 4.017559e-07 | 4.017559e-07 | 0.5176358 | 0.457595 | 0.3868472 | 0.457595 | 1040 | 81134226 | 706 | 3.067847 | 339 | 1040 | 306 | 339 | 706 | 37.1 | 2225.8062 | 0.93 | 525 | 9155881359.2 | 2292041884.5 | 2080 |  |  |  |  | 200 | 100
AT-3/N2 | 2 | 55 | 3.398693 | 176 | 306 | 183040 | 3.03222e-06 | 0.002256015 | 0.5118915 | 6.121853e-07 | 0.000814679 | 0.8472662 | 0.764789 | 0.000367687 | 0.0004073395 | 9.910701e-06 | 0.000735374 | 7.070904e-07 | 7.070904e-07 | 0.9110389 | 0.8053672 | 0.6808511 | 0.8053672 | 1040 | 81134226 | 706 | 3.067847 | 339 | 1040 | 306 | 339 | 706 | 37.1 | 2225.8062 | 0.93 | 525 | 9155881359.2 | 2292041884.5 | 2080 |  |  |  |  | 352 | 176
AT-3/N2 | 3 | 56 | 3.398693 | 200 | 306 | 208000 | 3.445705e-06 | 0.002563653 | 0.5816949 | 6.956651e-07 | 0.0009257716 | 0.9628025 | 0.8690784 | 0.0004178261 | 0.0004628858 | 1.126216e-05 | 0.0008356523 | 8.035118e-07 | 8.035118e-07 | 1.035272 | 0.91519 | 0.7736944 | 0.91519 | 1040 | 81134226 | 706 | 3.067847 | 339 | 1040 | 306 | 339 | 706 | 37.1 | 2225.8062 | 0.93 | 525 | 9155881359.2 | 2292041884.5 | 2080 |  |  |  |  | 400 | 200
AT-3/N2 | 4 | 57 | 3.398693 | 225 | 306 | 234000 | 3.876418e-06 | 0.00288411 | 0.6544068 | 7.826232e-07 | 0.001041493 | 1.083153 | 0.9777132 | 0.0004700544 | 0.0005207465 | 1.266993e-05 | 0.0009401088 | 9.039508e-07 | 9.039508e-07 | 1.16468 | 1.029589 | 0.8704062 | 1.029589 | 1040 | 81134226 | 706 | 3.067847 | 339 | 1040 | 306 | 339 | 706 | 37.1 | 2225.8062 | 0.93 | 525 | 9155881359.2 | 2292041884.5 | 2080 |  |  |  |  | 450 | 225
AT-3/N2 | 5 | 58 | 3.398693 | 250 | 306 | 260000 | 4.307131e-06 | 0.003204566 | 0.7271186 | 8.695813e-07 | 0.001157215 | 1.203503 | 1.086348 | 0.0005222827 | 0.0005786073 | 1.40777e-05 | 0.001044565 | 1.00439e-06 | 1.00439e-06 | 1.294089 | 1.143987 | 0.967118 | 1.143987 | 1040 | 81134226 | 706 | 3.067847 | 339 | 1040 | 306 | 339 | 706 | 37.1 | 2225.8062 | 0.93 | 525 | 9155881359.2 | 2292041884.5 | 2080 |  |  |  |  | 500 | 250
AT-3/N2 | F | 59 | 3.398693 | 258.5 | 306 | 268840 | 4.453574e-06 | 0.003313521 | 0.7518407 | 8.991471e-07 | 0.00119656 | 1.244422 | 1.123284 | 0.0005400403 | 0.0005982799 | 1.455634e-05 | 0.001080081 | 1.038539e-06 | 1.038539e-06 | 1.338088 | 1.182883 | 1 | 1.182883 | 1040 | 81134226 | 706 | 3.067847 | 339 | 1040 | 306 | 339 | 706 | 37.1 | 2225.8062 | 0.93 | 525 | 9155881359.2 | 2292041884.5 | 2080 |  |  |  |  | 517 | 258.5
AT-3/T2 | 1 | 60 | 3.387622 | 99.5 | 307 | 103480 | 1.714238e-06 | 0.001275417 | 0.2884506 | 3.460934e-07 | 0.0004590712 | 0.477434 | 0.4323665 | 0.0002078685 | 0.0002295356 | 5.602925e-06 | 0.000415737 | 3.997471e-07 | 3.997471e-07 | 0.5133699 | 0.4538239 | 0.4004024 | 0.4538239 | 1040 | 81134226 | 706 | 3.067847 | 339 | 1040 | 307 | 339 | 706 | 37.1 | 2225.8062 | 0.93 | 525 | 9155881359.2 | 2292041884.5 | 2080 |  |  |  |  | 199 | 99.5
AT-3/T2 | 2 | 61 | 3.387622 | 174.5 | 307 | 181480 | 3.006378e-06 | 0.002236787 | 0.5058756 | 6.069678e-07 | 0.0008051047 | 0.8373089 | 0.7582709 | 0.0003645533 | 0.0004025523 | 9.826235e-06 | 0.0007291066 | 7.01064e-07 | 7.01064e-07 | 0.9003321 | 0.7959023 | 0.7022133 | 0.7959023 | 1040 | 81134226 | 706 | 3.067847 | 339 | 1040 | 307 | 339 | 706 | 37.1 | 2225.8062 | 0.93 | 525 | 9155881359.2 | 2292041884.5 | 2080 |  |  |  |  | 349 | 174.5
AT-3/T2 | 3 | 62 | 3.387622 | 200 | 307 | 208000 | 3.445705e-06 | 0.002563653 | 0.5798001 | 6.956651e-07 | 0.0009227561 | 0.9596663 | 0.8690784 | 0.0004178261 | 0.000461378 | 1.126216e-05 | 0.0008356523 | 8.035118e-07 | 8.035118e-07 | 1.031899 | 0.9122089 | 0.804829 | 0.9122089 | 1040 | 81134226 | 706 | 3.067847 | 339 | 1040 | 307 | 339 | 706 | 37.1 | 2225.8062 | 0.93 | 525 | 9155881359.2 | 2292041884.5 | 2080 |  |  |  |  | 400 | 200
AT-3/T2 | 4 | 63 | 3.387622 | 227 | 307 | 236080 | 3.910875e-06 | 0.002909746 | 0.6580731 | 7.895798e-07 | 0.001047328 | 1.089221 | 0.9864039 | 0.0004742327 | 0.0005236641 | 1.278255e-05 | 0.0009484653 | 9.119859e-07 | 9.119859e-07 | 1.171206 | 1.035357 | 0.9134809 | 1.035357 | 1040 | 81134226 | 706 | 3.067847 | 339 | 1040 | 307 | 339 | 706 | 37.1 | 2225.8062 | 0.93 | 525 | 9155881359.2 | 2292041884.5 | 2080 |  |  |  |  | 454 | 227
AT-3/T2 | F | 64 | 3.387622 | 248.5 | 307 | 258440 | 4.281289e-06 | 0.003185339 | 0.7204017 | 8.643638e-07 | 0.001146524 | 1.192385 | 1.07983 | 0.000519149 | 0.0005732622 | 1.399323e-05 | 0.001038298 | 9.983634e-07 | 9.983634e-07 | 1.282135 | 1.13342 | 1 | 1.13342 | 1040 | 81134226 | 706 | 3.067847 | 339 | 1040 | 307 | 339 | 706 | 37.1 | 2225.8062 | 0.93 | 525 | 9155881359.2 | 2292041884.5 | 2080 |  |  |  |  | 497 | 248.5
L-10N1 | 2 | 65 | 2.892857 | 112.5 | 1400 | 455625 | 2.156397e-07 | 0.0006980753 | 0.1687831 | 2.698959e-07 | 0.0002678571 | 1.084821 | 1.029661 | 0.0001271186 | 0.0001339286 | 3.310381e-06 | 0.0002542373 | 6.277464e-08 | 6.277464e-08 | 1.307014 | 0.2602747 | 0.4509018 | 0.2602747 | 4050 | 652687500 | 300 | 2.745763 | 1475 | 4050 | 1400 | 1475 | 300 | 38.4 | 3672.75 | 0.83 | 525 | 13274757428.4 | 80226171875 | 8100 |  |  |  |  | 225 | 112.5
L-10N1 | 3 | 66 | 2.892857 | 175 | 1400 | 708750 | 3.354396e-07 | 0.001085895 | 0.2625514 | 4.198381e-07 | 0.0004166667 | 1.6875 | 1.601695 | 0.0001977401 | 0.0002083333 | 5.149482e-06 | 0.0003954802 | 9.764944e-08 | 9.764944e-08 | 2.033133 | 0.4048718 | 0.7014028 | 0.4048718 | 4050 | 652687500 | 300 | 2.745763 | 1475 | 4050 | 1400 | 1475 | 300 | 38.4 | 3672.75 | 0.83 | 525 | 13274757428.4 | 80226171875 | 8100 |  |  |  |  | 350 | 175
L-10N1 | 4 | 67 | 2.892857 | 194 | 1400 | 785700 | 3.718587e-07 | 0.001203792 | 0.291057 | 4.654205e-07 | 0.0004619048 | 1.870714 | 1.775593 | 0.000219209 | 0.0002309524 | 5.708569e-06 | 0.0004384181 | 1.082514e-07 | 1.082514e-07 | 2.253873 | 0.4488293 | 0.7775551 | 0.4488293 | 4050 | 652687500 | 300 | 2.745763 | 1475 | 4050 | 1400 | 1475 | 300 | 38.4 | 3672.75 | 0.83 | 525 | 13274757428.4 | 80226171875 | 8100 |  |  |  |  | 388 | 194
L-10N1 | 5 | 68 | 2.892857 | 215 | 1400 | 870750 | 4.121115e-07 | 0.001334099 | 0.3225632 | 5.15801e-07 | 0.0005119048 | 2.073214 | 1.967797 | 0.0002429379 | 0.0002559524 | 6.326507e-06 | 0.0004858757 | 1.199693e-07 | 1.199693e-07 | 2.497849 | 0.4974139 | 0.8617234 | 0.4974139 | 4050 | 652687500 | 300 | 2.745763 | 1475 | 4050 | 1400 | 1475 | 300 | 38.4 | 3672.75 | 0.83 | 525 | 13274757428.4 | 80226171875 | 8100 |  |  |  |  | 430 | 215
L-10N1 | 6 | 69 | 2.892857 | 237.5 | 1400 | 961875 | 4.552394e-07 | 0.001473714 | 0.3563198 | 5.697802e-07 | 0.0005654762 | 2.290179 | 2.173729 | 0.0002683616 | 0.0002827381 | 6.988583e-06 | 0.0005367232 | 1.325242e-07 | 1.325242e-07 | 2.759251 | 0.5494688 | 0.9519038 | 0.5494688 | 4050 | 652687500 | 300 | 2.745763 | 1475 | 4050 | 1400 | 1475 | 300 | 38.4 | 3672.75 | 0.83 | 525 | 13274757428.4 | 80226171875 | 8100 |  |  |  |  | 475 | 237.5
L-10N1 | F | 70 | 2.892857 | 249.5 | 1400 | 1010475 | 4.78241e-07 | 0.001548176 | 0.3743233 | 5.985691e-07 | 0.0005940476 | 2.405893 | 2.283559 | 0.0002819209 | 0.0002970238 | 7.34169e-06 | 0.0005638418 | 1.392202e-07 | 1.392202e-07 | 2.898666 | 0.5772315 | 1 | 0.5772315 | 4050 | 652687500 | 300 | 2.745763 | 1475 | 4050 | 1400 | 1475 | 300 | 38.4 | 3672.75 | 0.83 | 525 | 13274757428.4 | 80226171875 | 8100 |  |  |  |  | 499 | 249.5
L-10N2 | 1 | 71 | 2.892857 | 80 | 1400 | 324000 | 1.533438e-07 | 0.0004964091 | 0.1200235 | 1.91926e-07 | 0.0001904762 | 0.7714286 | 0.7322034 | 9.039548e-05 | 9.52381e-05 | 2.243064e-06 | 0.000180791 | 4.463974e-08 | 4.463974e-08 | 0.929432 | 0.1806685 | 0.3524229 | 0.1806685 | 4050 | 652687500 | 300 | 2.745763 | 1475 | 4050 | 1400 | 1475 | 300 | 40.3 | 3672.75 | 0.83 | 525 | 13274757428.4 | 80226171875 | 8100 |  |  |  |  | 160 | 80
L-10N2 | 2 | 72 | 2.892857 | 112.5 | 1400 | 455625 | 2.156397e-07 | 0.0006980753 | 0.1687831 | 2.698959e-07 | 0.0002678571 | 1.084821 | 1.029661 | 0.0001271186 | 0.0001339286 | 3.154309e-06 | 0.0002542373 | 6.277464e-08 | 6.277464e-08 | 1.307014 | 0.2540651 | 0.4955947 | 0.2540651 | 4050 | 652687500 | 300 | 2.745763 | 1475 | 4050 | 1400 | 1475 | 300 | 40.3 | 3672.75 | 0.83 | 525 | 13274757428.4 | 80226171875 | 8100 |  |  |  |  | 225 | 112.5
L-10N2 | 3 | 73 | 2.892857 | 175 | 1400 | 708750 | 3.354396e-07 | 0.001085895 | 0.2625514 | 4.198381e-07 | 0.0004166667 | 1.6875 | 1.601695 | 0.0001977401 | 0.0002083333 | 4.906703e-06 | 0.0003954802 | 9.764944e-08 | 9.764944e-08 | 2.033133 | 0.3952124 | 0.7709251 | 0.3952124 | 4050 | 652687500 | 300 | 2.745763 | 1475 | 4050 | 1400 | 1475 | 300 | 40.3 | 3672.75 | 0.83 | 525 | 13274757428.4 | 80226171875 | 8100 |  |  |  |  | 350 | 175
L-10N2 | 4 | 74 | 2.892857 | 210 | 1400 | 850500 | 4.025275e-07 | 0.001303074 | 0.3150617 | 5.038057e-07 | 0.0005 | 2.025 | 1.922034 | 0.0002372881 | 0.00025 | 5.888043e-06 | 0.0004745763 | 1.171793e-07 | 1.171793e-07 | 2.439759 | 0.4742549 | 0.9251101 | 0.4742549 | 4050 | 652687500 | 300 | 2.745763 | 1475 | 4050 | 1400 | 1475 | 300 | 40.3 | 3672.75 | 0.83 | 525 | 13274757428.4 | 80226171875 | 8100 |  |  |  |  | 420 | 210
L-10N2 | 5 | 75 | 2.892857 | 225 | 1400 | 911250 | 4.312795e-07 | 0.001396151 | 0.3375661 | 5.397918e-07 | 0.0005357143 | 2.169643 | 2.059322 | 0.0002542373 | 0.0002678571 | 6.308618e-06 | 0.0005084746 | 1.255493e-07 | 1.255493e-07 | 2.614028 | 0.5081302 | 0.9911894 | 0.5081302 | 4050 | 652687500 | 300 | 2.745763 | 1475 | 4050 | 1400 | 1475 | 300 | 40.3 | 3672.75 | 0.83 | 525 | 13274757428.4 | 80226171875 | 8100 |  |  |  |  | 450 | 225
L-10N2 | F | 76 | 2.892857 | 227 | 1400 | 919350 | 4.351131e-07 | 0.001408561 | 0.3405667 | 5.445899e-07 | 0.0005404762 | 2.188929 | 2.077627 | 0.0002564972 | 0.0002702381 | 6.364694e-06 | 0.0005129944 | 1.266653e-07 | 1.266653e-07 | 2.637263 | 0.512647 | 1 | 0.512647 | 4050 | 652687500 | 300 | 2.745763 | 1475 | 4050 | 1400 | 1475 | 300 | 40.3 | 3672.75 | 0.83 | 525 | 13274757428.4 | 80226171875 | 8100 |  |  |  |  | 454 | 227
L-10H | 1 | 77 | 2.892857 | 93.5 | 1400 | 378675 | 1.792206e-07 | 0.0005801781 | 0.1402775 | 2.243135e-07 | 0.000222619 | 0.9016071 | 0.8557627 | 0.0001056497 | 0.0001113095 | 1.435458e-06 | 0.0002112994 | 5.21727e-08 | 5.21727e-08 | 1.086274 | 0.1562492 | 0.3596154 | 0.1562492 | 4050 | 652687500 | 300 | 2.745763 | 1475 | 4050 | 1400 | 1475 | 300 | 73.6 | 3672.75 | 0.83 | 525 | 13274757428.4 | 80226171875 | 8100 |  |  |  |  | 187 | 93.5
L-10H | 2 | 78 | 2.892857 | 112.5 | 1400 | 455625 | 2.156397e-07 | 0.0006980753 | 0.1687831 | 2.698959e-07 | 0.0002678571 | 1.084821 | 1.029661 | 0.0001271186 | 0.0001339286 | 1.727155e-06 | 0.0002542373 | 6.277464e-08 | 6.277464e-08 | 1.307014 | 0.1880004 | 0.4326923 | 0.1880004 | 4050 | 652687500 | 300 | 2.745763 | 1475 | 4050 | 1400 | 1475 | 300 | 73.6 | 3672.75 | 0.83 | 525 | 13274757428.4 | 80226171875 | 8100 |  |  |  |  | 225 | 112.5
L-10H | 3 | 79 | 2.892857 | 175 | 1400 | 708750 | 3.354396e-07 | 0.001085895 | 0.2625514 | 4.198381e-07 | 0.0004166667 | 1.6875 | 1.601695 | 0.0001977401 | 0.0002083333 | 2.686686e-06 | 0.0003954802 | 9.764944e-08 | 9.764944e-08 | 2.033133 | 0.292445 | 0.6730769 | 0.292445 | 4050 | 652687500 | 300 | 2.745763 | 1475 | 4050 | 1400 | 1475 | 300 | 73.6 | 3672.75 | 0.83 | 525 | 13274757428.4 | 80226171875 | 8100 |  |  |  |  | 350 | 175
L-10H | 4 | 80 | 2.892857 | 210 | 1400 | 850500 | 4.025275e-07 | 0.001303074 | 0.3150617 | 5.038057e-07 | 0.0005 | 2.025 | 1.922034 | 0.0002372881 | 0.00025 | 3.224024e-06 | 0.0004745763 | 1.171793e-07 | 1.171793e-07 | 2.439759 | 0.350934 | 0.8076923 | 0.350934 | 4050 | 652687500 | 300 | 2.745763 | 1475 | 4050 | 1400 | 1475 | 300 | 73.6 | 3672.75 | 0.83 | 525 | 13274757428.4 | 80226171875 | 8100 |  |  |  |  | 420 | 210
L-10H | 5 | 81 | 2.892857 | 224.5 | 1400 | 909225 | 4.303211e-07 | 0.001393048 | 0.336816 | 5.385923e-07 | 0.0005345238 | 2.164821 | 2.054746 | 0.0002536723 | 0.0002672619 | 3.446635e-06 | 0.0005073446 | 1.252703e-07 | 1.252703e-07 | 2.608219 | 0.3751651 | 0.8634615 | 0.3751651 | 4050 | 652687500 | 300 | 2.745763 | 1475 | 4050 | 1400 | 1475 | 300 | 73.6 | 3672.75 | 0.83 | 525 | 13274757428.4 | 80226171875 | 8100 |  |  |  |  | 449 | 224.5
L-10H | F | 82 | 2.892857 | 260 | 1400 | 1053000 | 4.983674e-07 | 0.00161333 | 0.3900764 | 6.237594e-07 | 0.0006190476 | 2.507143 | 2.379661 | 0.0002937853 | 0.0003095238 | 3.991648e-06 | 0.0005875706 | 1.450792e-07 | 1.450792e-07 | 3.020654 | 0.4344897 | 1 | 0.4344897 | 4050 | 652687500 | 300 | 2.745763 | 1475 | 4050 | 1400 | 1475 | 300 | 73.6 | 3672.75 | 0.83 | 525 | 13274757428.4 | 80226171875 | 8100 |  |  |  |  | 520 | 260
L-10HS | 1 | 83 | 2.892857 | 50 | 1400 | 202500 | 9.583988e-08 | 0.0003102557 | 0.04681368 | 1.199537e-07 | 0.0001190476 | 0.4821429 | 0.4576271 | 5.649718e-05 | 5.952381e-05 | 7.934997e-07 | 0.0001129944 | 2.789984e-08 | 2.789984e-08 | 0.3625134 | 0.08495228 | 0.07204611 | 0.08495228 | 4050 | 652687500 | 300 | 2.745763 | 1475 | 4050 | 1400 | 1475 | 300 | 71.2 | 5885.25 | 1.33 | 525 | 13274757428.4 | 80226171875 | 8100 |  |  |  |  | 100 | 50
L-10HS | 2 | 84 | 2.892857 | 225 | 1400 | 911250 | 4.312795e-07 | 0.001396151 | 0.2106616 | 5.397918e-07 | 0.0005357143 | 2.169643 | 2.059322 | 0.0002542373 | 0.0002678571 | 3.570748e-06 | 0.0005084746 | 1.255493e-07 | 1.255493e-07 | 1.63131 | 0.3822853 | 0.3242075 | 0.3822853 | 4050 | 652687500 | 300 | 2.745763 | 1475 | 4050 | 1400 | 1475 | 300 | 71.2 | 5885.25 | 1.33 | 525 | 13274757428.4 | 80226171875 | 8100 |  |  |  |  | 450 | 225
L-10HS | 3 | 85 | 2.892857 | 350 | 1400 | 1417500 | 6.708792e-07 | 0.00217179 | 0.3276958 | 8.396761e-07 | 0.0008333333 | 3.375 | 3.20339 | 0.0003954802 | 0.0004166667 | 5.554498e-06 | 0.0007909605 | 1.952989e-07 | 1.952989e-07 | 2.537594 | 0.594666 | 0.5043228 | 0.594666 | 4050 | 652687500 | 300 | 2.745763 | 1475 | 4050 | 1400 | 1475 | 300 | 71.2 | 5885.25 | 1.33 | 525 | 13274757428.4 | 80226171875 | 8100 |  |  |  |  | 700 | 350
L-10HS | 4 | 86 | 2.892857 | 471 | 1400 | 1907550 | 9.028117e-07 | 0.002922608 | 0.4409849 | 1.129964e-06 | 0.001121429 | 4.541786 | 4.310847 | 0.0005322034 | 0.0005607143 | 7.474767e-06 | 0.001064407 | 2.628165e-07 | 2.628165e-07 | 3.414876 | 0.8002505 | 0.6786744 | 0.8002505 | 4050 | 652687500 | 300 | 2.745763 | 1475 | 4050 | 1400 | 1475 | 300 | 71.2 | 5885.25 | 1.33 | 525 | 13274757428.4 | 80226171875 | 8100 |  |  |  |  | 942 | 471
L-10HS | 5 | 87 | 2.892857 | 600 | 1400 | 2430000 | 1.150079e-06 | 0.003723068 | 0.5617641 | 1.439445e-06 | 0.001428571 | 5.785714 | 5.491525 | 0.0006779661 | 0.0007142857 | 9.521996e-06 | 0.001355932 | 3.347981e-07 | 3.347981e-07 | 4.350161 | 1.019427 | 0.8645533 | 1.019427 | 4050 | 652687500 | 300 | 2.745763 | 1475 | 4050 | 1400 | 1475 | 300 | 71.2 | 5885.25 | 1.33 | 525 | 13274757428.4 | 80226171875 | 8100 |  |  |  |  | 1200 | 600
L-10HS | F | 88 | 2.892857 | 694 | 1400 | 2810700 | 1.330258e-06 | 0.004306349 | 0.6497739 | 1.664958e-06 | 0.001652381 | 6.692143 | 6.351864 | 0.0007841808 | 0.0008261905 | 1.101378e-05 | 0.001568362 | 3.872498e-07 | 3.872498e-07 | 5.031686 | 1.179138 | 1 | 1.179138 | 4050 | 652687500 | 300 | 2.745763 | 1475 | 4050 | 1400 | 1475 | 300 | 71.2 | 5885.25 | 1.33 | 525 | 13274757428.4 | 80226171875 | 8100 |  |  |  |  | 1388 | 694
L-20N1 | 1 | 89 | 2.892857 | 50 | 1400 | 202500 | 9.583988e-08 | 0.0003102557 | 0.07501469 | 1.199537e-07 | 0.0001190476 | 0.4821429 | 0.4576271 | 5.649718e-05 | 5.952381e-05 | 1.799273e-06 | 0.0001129944 | 2.789984e-08 | 2.789984e-08 | 0.580895 | 0.1279235 | 0.2004008 | 0.1279235 | 4050 | 652687500 | 300 | 2.745763 | 1475 | 4050 | 1400 | 1475 | 300 | 31.4 | 3672.75 | 0.83 | 525 | 13274757428.4 | 80226171875 | 8100 |  |  |  |  | 100 | 50
L-20N1 | 2 | 90 | 2.892857 | 111.5 | 1400 | 451575 | 2.137229e-07 | 0.0006918702 | 0.1672828 | 2.674968e-07 | 0.0002654762 | 1.075179 | 1.020508 | 0.0001259887 | 0.0001327381 | 4.012379e-06 | 0.0002519774 | 6.221664e-08 | 6.221664e-08 | 1.295396 | 0.2852693 | 0.4468938 | 0.2852693 | 4050 | 652687500 | 300 | 2.745763 | 1475 | 4050 | 1400 | 1475 | 300 | 31.4 | 3672.75 | 0.83 | 525 | 13274757428.4 | 80226171875 | 8100 |  |  |  |  | 223 | 111.5
L-20N1 | 3 | 91 | 2.892857 | 175.5 | 1400 | 710775 | 3.36398e-07 | 0.001088997 | 0.2633016 | 4.210376e-07 | 0.0004178571 | 1.692321 | 1.606271 | 0.0001983051 | 0.0002089286 | 6.315449e-06 | 0.0003966102 | 9.792844e-08 | 9.792844e-08 | 2.038941 | 0.4490114 | 0.7034068 | 0.4490114 | 4050 | 652687500 | 300 | 2.745763 | 1475 | 4050 | 1400 | 1475 | 300 | 31.4 | 3672.75 | 0.83 | 525 | 13274757428.4 | 80226171875 | 8100 |  |  |  |  | 351 | 175.5
L-20N1 | 4 | 92 | 2.892857 | 210 | 1400 | 850500 | 4.025275e-07 | 0.001303074 | 0.3150617 | 5.038057e-07 | 0.0005 | 2.025 | 1.922034 | 0.0002372881 | 0.00025 | 7.556947e-06 | 0.0004745763 | 1.171793e-07 | 1.171793e-07 | 2.439759 | 0.5372786 | 0.8416834 | 0.5372786 | 4050 | 652687500 | 300 | 2.745763 | 1475 | 4050 | 1400 | 1475 | 300 | 31.4 | 3672.75 | 0.83 | 525 | 13274757428.4 | 80226171875 | 8100 |  |  |  |  | 420 | 210
L-20N1 | 5 | 93 | 2.892857 | 249.5 | 1400 | 1010475 | 4.78241e-07 | 0.001548176 | 0.3743233 | 5.985691e-07 | 0.0005940476 | 2.405893 | 2.283559 | 0.0002819209 | 0.0002970238 | 8.978373e-06 | 0.0005638418 | 1.392202e-07 | 1.392202e-07 | 2.898666 | 0.6383381 | 1 | 0.6383381 | 4050 | 652687500 | 300 | 2.745763 | 1475 | 4050 | 1400 | 1475 | 300 | 31.4 | 3672.75 | 0.83 | 525 | 13274757428.4 | 80226171875 | 8100 |  |  |  |  | 499 | 249.5
L-20N1 | F | 94 | 2.892857 | 249.5 | 1400 | 1010475 | 4.78241e-07 | 0.001548176 | 0.3743233 | 5.985691e-07 | 0.0005940476 | 2.405893 | 2.283559 | 0.0002819209 | 0.0002970238 | 8.978373e-06 | 0.0005638418 | 1.392202e-07 | 1.392202e-07 | 2.898666 | 0.6383381 | 1 | 0.6383381 | 4050 | 652687500 | 300 | 2.745763 | 1475 | 4050 | 1400 | 1475 | 300 | 31.4 | 3672.75 | 0.83 | 525 | 13274757428.4 | 80226171875 | 8100 |  |  |  |  | 499 | 249.5
L-20N2 | 1 | 95 | 2.892857 | 112.5 | 1400 | 455625 | 2.156397e-07 | 0.0006980753 | 0.1687831 | 2.698959e-07 | 0.0002678571 | 1.084821 | 1.029661 | 0.0001271186 | 0.0001339286 | 3.828875e-06 | 0.0002542373 | 6.277464e-08 | 6.277464e-08 | 1.307014 | 0.2799165 | 0.45 | 0.2799165 | 4050 | 652687500 | 300 | 2.745763 | 1475 | 4050 | 1400 | 1475 | 300 | 33.2 | 3672.75 | 0.83 | 525 | 13274757428.4 | 80226171875 | 8100 |  |  |  |  | 225 | 112.5
L-20N2 | 2 | 96 | 2.892857 | 175 | 1400 | 708750 | 3.354396e-07 | 0.001085895 | 0.2625514 | 4.198381e-07 | 0.0004166667 | 1.6875 | 1.601695 | 0.0001977401 | 0.0002083333 | 5.956027e-06 | 0.0003954802 | 9.764944e-08 | 9.764944e-08 | 2.033133 | 0.4354257 | 0.7 | 0.4354257 | 4050 | 652687500 | 300 | 2.745763 | 1475 | 4050 | 1400 | 1475 | 300 | 33.2 | 3672.75 | 0.83 | 525 | 13274757428.4 | 80226171875 | 8100 |  |  |  |  | 350 | 175
L-20N2 | 3 | 97 | 2.892857 | 225 | 1400 | 911250 | 4.312795e-07 | 0.001396151 | 0.3375661 | 5.397918e-07 | 0.0005357143 | 2.169643 | 2.059322 | 0.0002542373 | 0.0002678571 | 7.65775e-06 | 0.0005084746 | 1.255493e-07 | 1.255493e-07 | 2.614028 | 0.559833 | 0.9 | 0.559833 | 4050 | 652687500 | 300 | 2.745763 | 1475 | 4050 | 1400 | 1475 | 300 | 33.2 | 3672.75 | 0.83 | 525 | 13274757428.4 | 80226171875 | 8100 |  |  |  |  | 450 | 225
L-20N2 | 4 | 98 | 2.892857 | 225 | 1400 | 911250 | 4.312795e-07 | 0.001396151 | 0.3375661 | 5.397918e-07 | 0.0005357143 | 2.169643 | 2.059322 | 0.0002542373 | 0.0002678571 | 7.65775e-06 | 0.0005084746 | 1.255493e-07 | 1.255493e-07 | 2.614028 | 0.559833 | 0.9 | 0.559833 | 4050 | 652687500 | 300 | 2.745763 | 1475 | 4050 | 1400 | 1475 | 300 | 33.2 | 3672.75 | 0.83 | 525 | 13274757428.4 | 80226171875 | 8100 |  |  |  |  | 450 | 225
L-20N2 | 5 | 99 | 2.892857 | 250 | 1400 | 1012500 | 4.791994e-07 | 0.001551278 | 0.3750735 | 5.997687e-07 | 0.0005952381 | 2.410714 | 2.288136 | 0.0002824859 | 0.000297619 | 8.508611e-06 | 0.0005649718 | 1.394992e-07 | 1.394992e-07 | 2.904475 | 0.6220367 | 1 | 0.6220367 | 4050 | 652687500 | 300 | 2.745763 | 1475 | 4050 | 1400 | 1475 | 300 | 33.2 | 3672.75 | 0.83 | 525 | 13274757428.4 | 80226171875 | 8100 |  |  |  |  | 500 | 250
L-20N2 | F | 100 | 2.892857 | 250 | 1400 | 1012500 | 4.791994e-07 | 0.001551278 | 0.3750735 | 5.997687e-07 | 0.0005952381 | 2.410714 | 2.288136 | 0.0002824859 | 0.000297619 | 8.508611e-06 | 0.0005649718 | 1.394992e-07 | 1.394992e-07 | 2.904475 | 0.6220367 | 1 | 0.6220367 | 4050 | 652687500 | 300 | 2.745763 | 1475 | 4050 | 1400 | 1475 | 300 | 33.2 | 3672.75 | 0.83 | 525 | 13274757428.4 | 80226171875 | 8100 |  |  |  |  | 500 | 250
L-40N1 | 2 | 101 | 2.892857 | 112.5 | 1400 | 455625 | 2.156397e-07 | 0.0006980753 | 0.1687831 | 2.698959e-07 | 0.0002678571 | 1.084821 | 1.029661 | 0.0001271186 | 0.0001339286 | 4.523795e-06 | 0.0002542373 | 6.277464e-08 | 6.277464e-08 | 1.307014 | 0.3042597 | 0.4966887 | 0.3042597 | 4050 | 652687500 | 300 | 2.745763 | 1475 | 4050 | 1400 | 1475 | 300 | 28.1 | 3672.75 | 0.83 | 525 | 13274757428.4 | 80226171875 | 8100 |  |  |  |  | 225 | 112.5
L-40N1 | 3 | 102 | 2.892857 | 175 | 1400 | 708750 | 3.354396e-07 | 0.001085895 | 0.2625514 | 4.198381e-07 | 0.0004166667 | 1.6875 | 1.601695 | 0.0001977401 | 0.0002083333 | 7.037015e-06 | 0.0003954802 | 9.764944e-08 | 9.764944e-08 | 2.033133 | 0.4732928 | 0.7726269 | 0.4732928 | 4050 | 652687500 | 300 | 2.745763 | 1475 | 4050 | 1400 | 1475 | 300 | 28.1 | 3672.75 | 0.83 | 525 | 13274757428.4 | 80226171875 | 8100 |  |  |  |  | 350 | 175
L-40N1 | 4 | 103 | 2.892857 | 210 | 1400 | 850500 | 4.025275e-07 | 0.001303074 | 0.3150617 | 5.038057e-07 | 0.0005 | 2.025 | 1.922034 | 0.0002372881 | 0.00025 | 8.444418e-06 | 0.0004745763 | 1.171793e-07 | 1.171793e-07 | 2.439759 | 0.5679514 | 0.9271523 | 0.5679514 | 4050 | 652687500 | 300 | 2.745763 | 1475 | 4050 | 1400 | 1475 | 300 | 28.1 | 3672.75 | 0.83 | 525 | 13274757428.4 | 80226171875 | 8100 |  |  |  |  | 420 | 210
L-40N1 | F | 104 | 2.892857 | 226.5 | 1400 | 917325 | 4.341547e-07 | 0.001405458 | 0.3398165 | 5.433904e-07 | 0.0005392857 | 2.184107 | 2.073051 | 0.0002559322 | 0.0002696429 | 9.107908e-06 | 0.0005118644 | 1.263863e-07 | 1.263863e-07 | 2.631454 | 0.6125762 | 1 | 0.6125762 | 4050 | 652687500 | 300 | 2.745763 | 1475 | 4050 | 1400 | 1475 | 300 | 28.1 | 3672.75 | 0.83 | 525 | 13274757428.4 | 80226171875 | 8100 |  |  |  |  | 453 | 226.5
L-40N2 | 1 | 105 | 2.892857 | 62.5 | 1400 | 253125 | 1.197999e-07 | 0.0003878196 | 0.09376836 | 1.499422e-07 | 0.0001488095 | 0.6026786 | 0.5720339 | 7.062147e-05 | 7.440476e-05 | 2.477946e-06 | 0.0001412429 | 3.48748e-08 | 3.48748e-08 | 0.7261188 | 0.1678428 | 0.2293578 | 0.1678428 | 4050 | 652687500 | 300 | 2.745763 | 1475 | 4050 | 1400 | 1475 | 300 | 28.5 | 3672.75 | 0.83 | 525 | 13274757428.4 | 80226171875 | 8100 |  |  |  |  | 125 | 62.5
L-40N2 | 2 | 106 | 2.892857 | 112.5 | 1400 | 455625 | 2.156397e-07 | 0.0006980753 | 0.1687831 | 2.698959e-07 | 0.0002678571 | 1.084821 | 1.029661 | 0.0001271186 | 0.0001339286 | 4.460303e-06 | 0.0002542373 | 6.277464e-08 | 6.277464e-08 | 1.307014 | 0.302117 | 0.412844 | 0.302117 | 4050 | 652687500 | 300 | 2.745763 | 1475 | 4050 | 1400 | 1475 | 300 | 28.5 | 3672.75 | 0.83 | 525 | 13274757428.4 | 80226171875 | 8100 |  |  |  |  | 225 | 112.5
L-40N2 | 3 | 107 | 2.892857 | 175 | 1400 | 708750 | 3.354396e-07 | 0.001085895 | 0.2625514 | 4.198381e-07 | 0.0004166667 | 1.6875 | 1.601695 | 0.0001977401 | 0.0002083333 | 6.93825e-06 | 0.0003954802 | 9.764944e-08 | 9.764944e-08 | 2.033133 | 0.4699598 | 0.6422018 | 0.4699598 | 4050 | 652687500 | 300 | 2.745763 | 1475 | 4050 | 1400 | 1475 | 300 | 28.5 | 3672.75 | 0.83 | 525 | 13274757428.4 | 80226171875 | 8100 |  |  |  |  | 350 | 175
L-40N2 | 4 | 108 | 2.892857 | 210 | 1400 | 850500 | 4.025275e-07 | 0.001303074 | 0.3150617 | 5.038057e-07 | 0.0005 | 2.025 | 1.922034 | 0.0002372881 | 0.00025 | 8.325899e-06 | 0.0004745763 | 1.171793e-07 | 1.171793e-07 | 2.439759 | 0.5639517 | 0.7706422 | 0.5639517 | 4050 | 652687500 | 300 | 2.745763 | 1475 | 4050 | 1400 | 1475 | 300 | 28.5 | 3672.75 | 0.83 | 525 | 13274757428.4 | 80226171875 | 8100 |  |  |  |  | 420 | 210
L-40N2 | 5 | 109 | 2.892857 | 225 | 1400 | 911250 | 4.312795e-07 | 0.001396151 | 0.3375661 | 5.397918e-07 | 0.0005357143 | 2.169643 | 2.059322 | 0.0002542373 | 0.0002678571 | 8.920607e-06 | 0.0005084746 | 1.255493e-07 | 1.255493e-07 | 2.614028 | 0.604234 | 0.8256881 | 0.604234 | 4050 | 652687500 | 300 | 2.745763 | 1475 | 4050 | 1400 | 1475 | 300 | 28.5 | 3672.75 | 0.83 | 525 | 13274757428.4 | 80226171875 | 8100 |  |  |  |  | 450 | 225
L-40N2 | 6 | 110 | 2.892857 | 250 | 1400 | 1012500 | 4.791994e-07 | 0.001551278 | 0.3750735 | 5.997687e-07 | 0.0005952381 | 2.410714 | 2.288136 | 0.0002824859 | 0.000297619 | 9.911785e-06 | 0.0005649718 | 1.394992e-07 | 1.394992e-07 | 2.904475 | 0.6713711 | 0.9174312 | 0.6713711 | 4050 | 652687500 | 300 | 2.745763 | 1475 | 4050 | 1400 | 1475 | 300 | 28.5 | 3672.75 | 0.83 | 525 | 13274757428.4 | 80226171875 | 8100 |  |  |  |  | 500 | 250
L-40N2 | F | 111 | 2.892857 | 272.5 | 1400 | 1103625 | 5.223274e-07 | 0.001690893 | 0.4088301 | 6.537478e-07 | 0.0006488095 | 2.627679 | 2.494068 | 0.0003079096 | 0.0003244048 | 1.080385e-05 | 0.0006158192 | 1.520541e-07 | 1.520541e-07 | 3.165878 | 0.7317945 | 1 | 0.7317945 | 4050 | 652687500 | 300 | 2.745763 | 1475 | 4050 | 1400 | 1475 | 300 | 28.5 | 3672.75 | 0.83 | 525 | 13274757428.4 | 80226171875 | 8100 |  |  |  |  | 545 | 272.5
S-10N1 | 1 | 112 | 2.892857 | 15.15 | 280 | 12271.5 | 1.538407e-06 | 0.001046681 | 0.2659382 | 2.572636e-06 | 0.0004435012 | 0.3592359 | 0.3244712 | 0.0002002909 | 0.0002217506 | 4.780211e-06 | 0.0004005817 | 4.945453e-07 | 4.945453e-07 | 0.4328144 | 0.4125552 | 0.4167813 | 0.4125552 | 810 | 11724200 | 122 | 2.612903 | 310 | 810 | 280 | 310 | 122 | 41.9 | 313.906 | 0.83 | 525 | 187544629.5 | 302875166.7 | 1620 |  |  |  |  | 30.3 | 15.15
S-10N1 | 2 | 113 | 2.892857 | 20.2 | 280 | 16362 | 2.05121e-06 | 0.001395575 | 0.3545842 | 3.430181e-06 | 0.0005913349 | 0.4789813 | 0.4326282 | 0.0002670545 | 0.0002956674 | 6.373615e-06 | 0.0005341089 | 6.593937e-07 | 6.593937e-07 | 0.5770859 | 0.5500736 | 0.5557084 | 0.5500736 | 810 | 11724200 | 122 | 2.612903 | 310 | 810 | 280 | 310 | 122 | 41.9 | 313.906 | 0.83 | 525 | 187544629.5 | 302875166.7 | 1620 |  |  |  |  | 40.4 | 20.2
S-10N1 | 3 | 114 | 2.892857 | 30.15 | 280 | 24421.5 | 3.061583e-06 | 0.002082999 | 0.5292433 | 5.1198e-06 | 0.0008826112 | 0.7149151 | 0.6457298 | 0.0003985986 | 0.0004413056 | 9.513094e-06 | 0.0007971973 | 9.841941e-07 | 9.841941e-07 | 0.8613435 | 0.8210258 | 0.829436 | 0.8210258 | 810 | 11724200 | 122 | 2.612903 | 310 | 810 | 280 | 310 | 122 | 41.9 | 313.906 | 0.83 | 525 | 187544629.5 | 302875166.7 | 1620 |  |  |  |  | 60.3 | 30.15
S-10N1 | F | 115 | 2.892857 | 36.35 | 280 | 29443.5 | 3.691162e-06 | 0.002511344 | 0.6380761 | 6.172628e-06 | 0.00106411 | 0.8619292 | 0.7785167 | 0.0004805658 | 0.000532055 | 1.146935e-05 | 0.0009611317 | 1.186582e-06 | 1.186582e-06 | 1.038469 | 0.9898602 | 1 | 0.9898602 | 810 | 11724200 | 122 | 2.612903 | 310 | 810 | 280 | 310 | 122 | 41.9 | 313.906 | 0.83 | 525 | 187544629.5 | 302875166.7 | 1620 |  |  |  |  | 72.7 | 36.35
S-10N2 | 1 | 116 | 2.892857 | 10.25 | 280 | 8302.5 | 1.040837e-06 | 0.0007081507 | 0.1799252 | 1.740562e-06 | 0.0003000585 | 0.2430474 | 0.2195267 | 0.0001355103 | 0.0001500293 | 3.234136e-06 | 0.0002710206 | 3.345934e-07 | 3.345934e-07 | 0.2928282 | 0.2791215 | 0.2693824 | 0.2791215 | 810 | 11724200 | 122 | 2.612903 | 310 | 810 | 280 | 310 | 122 | 41.9 | 313.906 | 0.83 | 525 | 187544629.5 | 302875166.7 | 1620 |  |  |  |  | 20.5 | 10.25
S-10N2 | 2 | 117 | 2.892857 | 15.05 | 280 | 12190.5 | 1.528253e-06 | 0.001039772 | 0.2641828 | 2.555655e-06 | 0.0004405738 | 0.3568648 | 0.3223295 | 0.0001989688 | 0.0002202869 | 4.748659e-06 | 0.0003979376 | 4.91281e-07 | 4.91281e-07 | 0.4299575 | 0.4098321 | 0.3955322 | 0.4098321 | 810 | 11724200 | 122 | 2.612903 | 310 | 810 | 280 | 310 | 122 | 41.9 | 313.906 | 0.83 | 525 | 187544629.5 | 302875166.7 | 1620 |  |  |  |  | 30.1 | 15.05
S-10N2 | 3 | 118 | 2.892857 | 18.25 | 280 | 14782.5 | 1.853197e-06 | 0.001260854 | 0.3203546 | 3.09905e-06 | 0.0005342506 | 0.432743 | 0.3908646 | 0.0002412745 | 0.0002671253 | 5.75834e-06 | 0.0004825489 | 5.957394e-07 | 5.957394e-07 | 0.5213771 | 0.4969725 | 0.4796321 | 0.4969725 | 810 | 11724200 | 122 | 2.612903 | 310 | 810 | 280 | 310 | 122 | 41.9 | 313.906 | 0.83 | 525 | 187544629.5 | 302875166.7 | 1620 |  |  |  |  | 36.5 | 18.25
S-10N2 | 4 | 119 | 2.892857 | 21.55 | 280 | 17455.5 | 2.188295e-06 | 0.001488844 | 0.3782817 | 3.659426e-06 | 0.0006308548 | 0.5109924 | 0.4615415 | 0.0002849022 | 0.0003154274 | 6.799574e-06 | 0.0005698043 | 7.034621e-07 | 7.034621e-07 | 0.6156535 | 0.586836 | 0.5663601 | 0.586836 | 810 | 11724200 | 122 | 2.612903 | 310 | 810 | 280 | 310 | 122 | 41.9 | 313.906 | 0.83 | 525 | 187544629.5 | 302875166.7 | 1620 |  |  |  |  | 43.1 | 21.55
S-10N2 | 5 | 120 | 2.892857 | 26.35 | 280 | 21343.5 | 2.675712e-06 | 0.001820465 | 0.4625394 | 4.474519e-06 | 0.00077137 | 0.6248097 | 0.5643443 | 0.0003483607 | 0.000385685 | 8.314097e-06 | 0.0006967213 | 8.601498e-07 | 8.601498e-07 | 0.7527828 | 0.7175466 | 0.6925099 | 0.7175466 | 810 | 11724200 | 122 | 2.612903 | 310 | 810 | 280 | 310 | 122 | 41.9 | 313.906 | 0.83 | 525 | 187544629.5 | 302875166.7 | 1620 |  |  |  |  | 52.7 | 26.35
S-10N2 | 6 | 121 | 2.892857 | 31.45 | 280 | 25474.5 | 3.193591e-06 | 0.002172813 | 0.5520631 | 5.340555e-06 | 0.0009206674 | 0.7457406 | 0.6735722 | 0.0004157853 | 0.0004603337 | 9.923277e-06 | 0.0008315706 | 1.02663e-06 | 1.02663e-06 | 0.8984827 | 0.8564265 | 0.826544 | 0.8564265 | 810 | 11724200 | 122 | 2.612903 | 310 | 810 | 280 | 310 | 122 | 41.9 | 313.906 | 0.83 | 525 | 187544629.5 | 302875166.7 | 1620 |  |  |  |  | 62.9 | 31.45
S-10N2 | 7 | 122 | 2.892857 | 34.5 | 280 | 27945 | 3.503304e-06 | 0.002383531 | 0.6056018 | 5.858478e-06 | 0.001009953 | 0.8180621 | 0.7388948 | 0.0004561079 | 0.0005049766 | 1.088563e-05 | 0.0009122158 | 1.126192e-06 | 1.126192e-06 | 0.9856169 | 0.9394822 | 0.9067017 | 0.9394822 | 810 | 11724200 | 122 | 2.612903 | 310 | 810 | 280 | 310 | 122 | 41.9 | 313.906 | 0.83 | 525 | 187544629.5 | 302875166.7 | 1620 |  |  |  |  | 69 | 34.5
S-10N2 | F | 123 | 2.892857 | 38.05 | 280 | 30820.5 | 3.863788e-06 | 0.002628793 | 0.6679174 | 6.461307e-06 | 0.001113876 | 0.9022395 | 0.814926 | 0.0005030407 | 0.0005569379 | 1.200575e-05 | 0.001006081 | 1.242076e-06 | 1.242076e-06 | 1.087035 | 1.036154 | 1 | 1.036154 | 810 | 11724200 | 122 | 2.612903 | 310 | 810 | 280 | 310 | 122 | 41.9 | 313.906 | 0.83 | 525 | 187544629.5 | 302875166.7 | 1620 |  |  |  |  | 76.1 | 38.05
S-20N1 | 1 | 124 | 2.892857 | 12.45 | 280 | 10084.5 | 1.264236e-06 | 0.000860144 | 0.2185433 | 2.114146e-06 | 0.0003644614 | 0.2952137 | 0.2666446 | 0.0001645955 | 0.0001822307 | 4.198864e-06 | 0.0003291909 | 4.064085e-07 | 4.064085e-07 | 0.3556792 | 0.3505119 | 0.3204633 | 0.3505119 | 810 | 11724200 | 122 | 2.612903 | 310 | 810 | 280 | 310 | 122 | 39.2 | 313.906 | 0.83 | 525 | 187544629.5 | 302875166.7 | 1620 |  |  |  |  | 24.9 | 12.45
S-20N1 | 2 | 125 | 2.892857 | 11.85 | 280 | 9598.5 | 1.203309e-06 | 0.0008186913 | 0.2080111 | 2.01226e-06 | 0.000346897 | 0.2809865 | 0.2537943 | 0.0001566631 | 0.0001734485 | 3.996509e-06 | 0.0003133263 | 3.868226e-07 | 3.868226e-07 | 0.338538 | 0.3336198 | 0.3050193 | 0.3336198 | 810 | 11724200 | 122 | 2.612903 | 310 | 810 | 280 | 310 | 122 | 39.2 | 313.906 | 0.83 | 525 | 187544629.5 | 302875166.7 | 1620 |  |  |  |  | 23.7 | 11.85
S-20N1 | 3 | 126 | 2.892857 | 27.75 | 280 | 22477.5 | 2.817875e-06 | 0.001917188 | 0.4871145 | 4.712254e-06 | 0.0008123536 | 0.6580064 | 0.5943284 | 0.0003668694 | 0.0004061768 | 9.358913e-06 | 0.0007337388 | 9.058503e-07 | 9.058503e-07 | 0.7927788 | 0.7812615 | 0.7142857 | 0.7812615 | 810 | 11724200 | 122 | 2.612903 | 310 | 810 | 280 | 310 | 122 | 39.2 | 313.906 | 0.83 | 525 | 187544629.5 | 302875166.7 | 1620 |  |  |  |  | 55.5 | 27.75
S-20N1 | 4 | 127 | 2.892857 | 32.5 | 280 | 26325 | 3.300213e-06 | 0.002245356 | 0.5704945 | 5.518856e-06 | 0.0009514052 | 0.7706382 | 0.6960603 | 0.0004296668 | 0.0004757026 | 1.096089e-05 | 0.0008593337 | 1.060906e-06 | 1.060906e-06 | 0.9284797 | 0.914991 | 0.8365508 | 0.914991 | 810 | 11724200 | 122 | 2.612903 | 310 | 810 | 280 | 310 | 122 | 39.2 | 313.906 | 0.83 | 525 | 187544629.5 | 302875166.7 | 1620 |  |  |  |  | 65 | 32.5
S-20N1 | 5 | 128 | 2.892857 | 37.5 | 280 | 30375 | 3.807939e-06 | 0.002590795 | 0.6582628 | 6.367911e-06 | 0.001097775 | 0.8891979 | 0.8031465 | 0.0004957694 | 0.0005488876 | 1.264718e-05 | 0.0009915389 | 1.224122e-06 | 1.224122e-06 | 1.071323 | 1.055759 | 0.965251 | 1.055759 | 810 | 11724200 | 122 | 2.612903 | 310 | 810 | 280 | 310 | 122 | 39.2 | 313.906 | 0.83 | 525 | 187544629.5 | 302875166.7 | 1620 |  |  |  |  | 75 | 37.5
S-20N1 | F | 129 | 2.892857 | 38.85 | 280 | 31468.5 | 3.945024e-06 | 0.002684064 | 0.6819603 | 6.597156e-06 | 0.001137295 | 0.921209 | 0.8320598 | 0.0005136171 | 0.0005686475 | 1.310248e-05 | 0.001027234 | 1.26819e-06 | 1.26819e-06 | 1.10989 | 1.093766 | 1 | 1.093766 | 810 | 11724200 | 122 | 2.612903 | 310 | 810 | 280 | 310 | 122 | 39.2 | 313.906 | 0.83 | 525 | 187544629.5 | 302875166.7 | 1620 |  |  |  |  | 77.7 | 38.85
S-20N2 | 1 | 130 | 2.892857 | 12 | 280 | 9720 | 1.21854e-06 | 0.0008290544 | 0.2106441 | 2.037732e-06 | 0.0003512881 | 0.2845433 | 0.2570069 | 0.0001586462 | 0.000175644 | 4.163943e-06 | 0.0003172924 | 3.917191e-07 | 3.917191e-07 | 0.3428233 | 0.3426851 | 0.3162055 | 0.3426851 | 810 | 11724200 | 122 | 2.612903 | 310 | 810 | 280 | 310 | 122 | 38.1 | 313.906 | 0.83 | 525 | 187544629.5 | 302875166.7 | 1620 |  |  |  |  | 24 | 12
S-20N2 | 2 | 131 | 2.892857 | 17 | 280 | 13770 | 1.726266e-06 | 0.001174494 | 0.2984125 | 2.886786e-06 | 0.0004976581 | 0.403103 | 0.3640931 | 0.0002247488 | 0.000248829 | 5.898919e-06 | 0.0004494976 | 5.549353e-07 | 5.549353e-07 | 0.4856663 | 0.4854706 | 0.4479578 | 0.4854706 | 810 | 11724200 | 122 | 2.612903 | 310 | 810 | 280 | 310 | 122 | 38.1 | 313.906 | 0.83 | 525 | 187544629.5 | 302875166.7 | 1620 |  |  |  |  | 34 | 17
S-20N2 | 3 | 132 | 2.892857 | 22.75 | 280 | 18427.5 | 2.310149e-06 | 0.001571749 | 0.3993461 | 3.863199e-06 | 0.0006659836 | 0.5394467 | 0.4872422 | 0.0003007668 | 0.0003329918 | 7.894141e-06 | 0.0006015336 | 7.42634e-07 | 7.42634e-07 | 0.6499358 | 0.6496739 | 0.599473 | 0.6496739 | 810 | 11724200 | 122 | 2.612903 | 310 | 810 | 280 | 310 | 122 | 38.1 | 313.906 | 0.83 | 525 | 187544629.5 | 302875166.7 | 1620 |  |  |  |  | 45.5 | 22.75
S-20N2 | 4 | 133 | 2.892857 | 27.5 | 280 | 22275 | 2.792488e-06 | 0.001899916 | 0.4827261 | 4.669801e-06 | 0.0008050351 | 0.6520785 | 0.5889741 | 0.0003635643 | 0.0004025176 | 9.542369e-06 | 0.0007271285 | 8.976895e-07 | 8.976895e-07 | 0.7856367 | 0.78532 | 0.7246377 | 0.78532 | 810 | 11724200 | 122 | 2.612903 | 310 | 810 | 280 | 310 | 122 | 38.1 | 313.906 | 0.83 | 525 | 187544629.5 | 302875166.7 | 1620 |  |  |  |  | 55 | 27.5
S-20N2 | 5 | 134 | 2.892857 | 32.55 | 280 | 26365.5 | 3.305291e-06 | 0.00224881 | 0.5713721 | 5.527347e-06 | 0.0009528689 | 0.7718238 | 0.6971311 | 0.0004303279 | 0.0004764344 | 1.129469e-05 | 0.0008606557 | 1.062538e-06 | 1.062538e-06 | 0.9299082 | 0.9295334 | 0.8577075 | 0.9295334 | 810 | 11724200 | 122 | 2.612903 | 310 | 810 | 280 | 310 | 122 | 38.1 | 313.906 | 0.83 | 525 | 187544629.5 | 302875166.7 | 1620 |  |  |  |  | 65.1 | 32.55
S-20N2 | 6 | 135 | 2.892857 | 32.5 | 280 | 26325 | 3.300213e-06 | 0.002245356 | 0.5704945 | 5.518856e-06 | 0.0009514052 | 0.7706382 | 0.6960603 | 0.0004296668 | 0.0004757026 | 1.127734e-05 | 0.0008593337 | 1.060906e-06 | 1.060906e-06 | 0.9284797 | 0.9281055 | 0.85639 | 0.9281055 | 810 | 11724200 | 122 | 2.612903 | 310 | 810 | 280 | 310 | 122 | 38.1 | 313.906 | 0.83 | 525 | 187544629.5 | 302875166.7 | 1620 |  |  |  |  | 65 | 32.5
S-20N2 | 7 | 136 | 2.892857 | 37.35 | 280 | 30253.5 | 3.792707e-06 | 0.002580432 | 0.6556298 | 6.342439e-06 | 0.001093384 | 0.8856411 | 0.7999339 | 0.0004937864 | 0.000546692 | 1.296027e-05 | 0.0009875727 | 1.219226e-06 | 1.219226e-06 | 1.067037 | 1.066607 | 0.9841897 | 1.066607 | 810 | 11724200 | 122 | 2.612903 | 310 | 810 | 280 | 310 | 122 | 38.1 | 313.906 | 0.83 | 525 | 187544629.5 | 302875166.7 | 1620 |  |  |  |  | 74.7 | 37.35
S-20N2 | 8 | 137 | 2.892857 | 37.45 | 280 | 30334.5 | 3.802861e-06 | 0.002587341 | 0.6573851 | 6.35942e-06 | 0.001096311 | 0.8880123 | 0.8020756 | 0.0004951084 | 0.0005481557 | 1.299497e-05 | 0.0009902168 | 1.22249e-06 | 1.22249e-06 | 1.069894 | 1.069463 | 0.9868248 | 1.069463 | 810 | 11724200 | 122 | 2.612903 | 310 | 810 | 280 | 310 | 122 | 38.1 | 313.906 | 0.83 | 525 | 187544629.5 | 302875166.7 | 1620 |  |  |  |  | 74.9 | 37.45
S-20N2 | 9 | 138 | 2.892857 | 37.5 | 280 | 30375 | 3.807939e-06 | 0.002590795 | 0.6582628 | 6.367911e-06 | 0.001097775 | 0.8891979 | 0.8031465 | 0.0004957694 | 0.0005488876 | 1.301232e-05 | 0.0009915389 | 1.224122e-06 | 1.224122e-06 | 1.071323 | 1.070891 | 0.9881423 | 1.070891 | 810 | 11724200 | 122 | 2.612903 | 310 | 810 | 280 | 310 | 122 | 38.1 | 313.906 | 0.83 | 525 | 187544629.5 | 302875166.7 | 1620 |  |  |  |  | 75 | 37.5
S-20N2 | F | 139 | 2.892857 | 37.95 | 280 | 30739.5 | 3.853634e-06 | 0.002621885 | 0.666162 | 6.444326e-06 | 0.001110948 | 0.8998683 | 0.8127842 | 0.0005017187 | 0.0005554742 | 1.316847e-05 | 0.001003437 | 1.238812e-06 | 1.238812e-06 | 1.084179 | 1.083742 | 1 | 1.083742 | 810 | 11724200 | 122 | 2.612903 | 310 | 810 | 280 | 310 | 122 | 38.1 | 313.906 | 0.83 | 525 | 187544629.5 | 302875166.7 | 1620 |  |  |  |  | 75.9 | 37.95
S-40N1 | 1 | 140 | 2.892857 | 9.65 | 280 | 7816.5 | 9.799095e-07 | 0.0006666979 | 0.169393 | 1.638676e-06 | 0.0002824941 | 0.2288203 | 0.2066764 | 0.000127578 | 0.0001412471 | 4.384124e-06 | 0.000255156 | 3.150074e-07 | 3.150074e-07 | 0.2756871 | 0.3153242 | 0.2325301 | 0.3153242 | 810 | 11724200 | 122 | 2.612903 | 310 | 810 | 280 | 310 | 122 | 29.1 | 313.906 | 0.83 | 525 | 187544629.5 | 302875166.7 | 1620 |  |  |  |  | 19.3 | 9.65
S-40N1 | 2 | 141 | 2.892857 | 13.9 | 280 | 11259 | 1.411476e-06 | 0.0009603214 | 0.2439961 | 2.360372e-06 | 0.0004069087 | 0.329596 | 0.2976996 | 0.0001837652 | 0.0002034543 | 6.314955e-06 | 0.0003675304 | 4.537412e-07 | 4.537412e-07 | 0.3971036 | 0.4541975 | 0.3349398 | 0.4541975 | 810 | 11724200 | 122 | 2.612903 | 310 | 810 | 280 | 310 | 122 | 29.1 | 313.906 | 0.83 | 525 | 187544629.5 | 302875166.7 | 1620 |  |  |  |  | 27.8 | 13.9
S-40N1 | 3 | 142 | 2.892857 | 18.35 | 280 | 14863.5 | 1.863351e-06 | 0.001267762 | 0.3221099 | 3.116031e-06 | 0.000537178 | 0.4351142 | 0.3930063 | 0.0002425965 | 0.000268589 | 8.33665e-06 | 0.000485193 | 5.990037e-07 | 5.990037e-07 | 0.5242339 | 0.5996061 | 0.4421687 | 0.5996061 | 810 | 11724200 | 122 | 2.612903 | 310 | 810 | 280 | 310 | 122 | 29.1 | 313.906 | 0.83 | 525 | 187544629.5 | 302875166.7 | 1620 |  |  |  |  | 36.7 | 18.35
S-40N1 | 4 | 143 | 2.892857 | 21.5 | 280 | 17415 | 2.183218e-06 | 0.001485389 | 0.377404 | 3.650936e-06 | 0.0006293911 | 0.5098068 | 0.4604707 | 0.0002842411 | 0.0003146956 | 9.767737e-06 | 0.0005684823 | 7.0183e-07 | 7.0183e-07 | 0.6142251 | 0.7025358 | 0.5180723 | 0.7025358 | 810 | 11724200 | 122 | 2.612903 | 310 | 810 | 280 | 310 | 122 | 29.1 | 313.906 | 0.83 | 525 | 187544629.5 | 302875166.7 | 1620 |  |  |  |  | 43 | 21.5
S-40N1 | 5 | 144 | 2.892857 | 26.45 | 280 | 21424.5 | 2.685866e-06 | 0.001827374 | 0.4642947 | 4.4915e-06 | 0.0007742974 | 0.6271809 | 0.566486 | 0.0003496827 | 0.0003871487 | 1.201659e-05 | 0.0006993654 | 8.634141e-07 | 8.634141e-07 | 0.7556397 | 0.8642824 | 0.6373494 | 0.8642824 | 810 | 11724200 | 122 | 2.612903 | 310 | 810 | 280 | 310 | 122 | 29.1 | 313.906 | 0.83 | 525 | 187544629.5 | 302875166.7 | 1620 |  |  |  |  | 52.9 | 26.45
S-40N1 | 6 | 145 | 2.892857 | 31.4 | 280 | 25434 | 3.188514e-06 | 0.002169359 | 0.5511854 | 5.332064e-06 | 0.0009192037 | 0.744555 | 0.6725013 | 0.0004151243 | 0.0004596019 | 1.426544e-05 | 0.0008302485 | 1.024998e-06 | 1.024998e-06 | 0.8970543 | 1.026029 | 0.7566265 | 1.026029 | 810 | 11724200 | 122 | 2.612903 | 310 | 810 | 280 | 310 | 122 | 29.1 | 313.906 | 0.83 | 525 | 187544629.5 | 302875166.7 | 1620 |  |  |  |  | 62.8 | 31.4
S-40N1 | 7 | 146 | 2.892857 | 35.55 | 280 | 28795.5 | 3.609926e-06 | 0.002456074 | 0.6240332 | 6.03678e-06 | 0.001040691 | 0.8429596 | 0.7613829 | 0.0004699894 | 0.0005203454 | 1.615084e-05 | 0.0009399788 | 1.160468e-06 | 1.160468e-06 | 1.015614 | 1.161635 | 0.8566265 | 1.161635 | 810 | 11724200 | 122 | 2.612903 | 310 | 810 | 280 | 310 | 122 | 29.1 | 313.906 | 0.83 | 525 | 187544629.5 | 302875166.7 | 1620 |  |  |  |  | 71.1 | 35.55
S-40N1 | 8 | 147 | 2.892857 | 36.55 | 280 | 29605.5 | 3.711471e-06 | 0.002525162 | 0.6415868 | 6.206591e-06 | 0.001069965 | 0.8666715 | 0.7828001 | 0.0004832099 | 0.0005349824 | 1.660515e-05 | 0.0009664199 | 1.193111e-06 | 1.193111e-06 | 1.044183 | 1.194311 | 0.8807229 | 1.194311 | 810 | 11724200 | 122 | 2.612903 | 310 | 810 | 280 | 310 | 122 | 29.1 | 313.906 | 0.83 | 525 | 187544629.5 | 302875166.7 | 1620 |  |  |  |  | 73.1 | 36.55
S-40N1 | 9 | 148 | 2.892857 | 38.25 | 280 | 30982.5 | 3.884097e-06 | 0.002642611 | 0.6714281 | 6.495269e-06 | 0.001119731 | 0.9069819 | 0.8192094 | 0.0005056848 | 0.0005598653 | 1.737749e-05 | 0.00101137 | 1.248605e-06 | 1.248605e-06 | 1.092749 | 1.24986 | 0.9216867 | 1.24986 | 810 | 11724200 | 122 | 2.612903 | 310 | 810 | 280 | 310 | 122 | 29.1 | 313.906 | 0.83 | 525 | 187544629.5 | 302875166.7 | 1620 |  |  |  |  | 76.5 | 38.25
S-40N1 | F | 149 | 2.892857 | 41.5 | 280 | 33615 | 4.214119e-06 | 0.002867147 | 0.7284775 | 7.047155e-06 | 0.001214871 | 0.9840457 | 0.8888154 | 0.0005486515 | 0.0006074356 | 1.8854e-05 | 0.001097303 | 1.354695e-06 | 1.354695e-06 | 1.185597 | 1.356057 | 1 | 1.356057 | 810 | 11724200 | 122 | 2.612903 | 310 | 810 | 280 | 310 | 122 | 29.1 | 313.906 | 0.83 | 525 | 187544629.5 | 302875166.7 | 1620 |  |  |  |  | 83 | 41.5
S-40N2 | 1 | 150 | 2.892857 | 10 | 280 | 8100 | 1.01545e-06 | 0.0006908787 | 0.1755368 | 1.69811e-06 | 0.00029274 | 0.2371194 | 0.2141724 | 0.0001322052 | 0.00014637 | 4.543133e-06 | 0.0002644104 | 3.264325e-07 | 3.264325e-07 | 0.2856861 | 0.3267608 | 0.2898551 | 0.3267608 | 810 | 11724200 | 122 | 2.612903 | 310 | 810 | 280 | 310 | 122 | 29.1 | 313.906 | 0.83 | 525 | 187544629.5 | 302875166.7 | 1620 |  |  |  |  | 20 | 10
S-40N2 | 2 | 151 | 2.892857 | 15 | 280 | 12150 | 1.523175e-06 | 0.001036318 | 0.2633051 | 2.547164e-06 | 0.0004391101 | 0.3556792 | 0.3212586 | 0.0001983078 | 0.000219555 | 6.8147e-06 | 0.0003966155 | 4.896488e-07 | 4.896488e-07 | 0.4285291 | 0.4901412 | 0.4347826 | 0.4901412 | 810 | 11724200 | 122 | 2.612903 | 310 | 810 | 280 | 310 | 122 | 29.1 | 313.906 | 0.83 | 525 | 187544629.5 | 302875166.7 | 1620 |  |  |  |  | 30 | 15
S-40N2 | 3 | 152 | 2.892857 | 18.65 | 280 | 15106.5 | 1.893815e-06 | 0.001288489 | 0.327376 | 3.166974e-06 | 0.0005459602 | 0.4422278 | 0.3994315 | 0.0002465627 | 0.0002729801 | 8.472944e-06 | 0.0004931253 | 6.087967e-07 | 6.087967e-07 | 0.5328045 | 0.6094089 | 0.5405797 | 0.6094089 | 810 | 11724200 | 122 | 2.612903 | 310 | 810 | 280 | 310 | 122 | 29.1 | 313.906 | 0.83 | 525 | 187544629.5 | 302875166.7 | 1620 |  |  |  |  | 37.3 | 18.65
S-40N2 | 4 | 153 | 2.892857 | 21.45 | 280 | 17374.5 | 2.178141e-06 | 0.001481935 | 0.3765263 | 3.642445e-06 | 0.0006279274 | 0.5086212 | 0.4593998 | 0.0002835801 | 0.0003139637 | 9.745021e-06 | 0.0005671602 | 7.001978e-07 | 7.001978e-07 | 0.6127966 | 0.700902 | 0.6217391 | 0.700902 | 810 | 11724200 | 122 | 2.612903 | 310 | 810 | 280 | 310 | 122 | 29.1 | 313.906 | 0.83 | 525 | 187544629.5 | 302875166.7 | 1620 |  |  |  |  | 42.9 | 21.45
S-40N2 | 5 | 154 | 2.892857 | 26.5 | 280 | 21465 | 2.690943e-06 | 0.001830829 | 0.4651724 | 4.49999e-06 | 0.0007757611 | 0.6283665 | 0.5675568 | 0.0003503437 | 0.0003878806 | 1.20393e-05 | 0.0007006875 | 8.650463e-07 | 8.650463e-07 | 0.7570681 | 0.8659162 | 0.7681159 | 0.8659162 | 810 | 11724200 | 122 | 2.612903 | 310 | 810 | 280 | 310 | 122 | 29.1 | 313.906 | 0.83 | 525 | 187544629.5 | 302875166.7 | 1620 |  |  |  |  | 53 | 26.5
S-40N2 | 6 | 155 | 2.892857 | 31.5 | 280 | 25515 | 3.198668e-06 | 0.002176268 | 0.5529408 | 5.349045e-06 | 0.0009221311 | 0.7469262 | 0.674643 | 0.0004164463 | 0.0004610656 | 1.431087e-05 | 0.0008328926 | 1.028263e-06 | 1.028263e-06 | 0.8999111 | 1.029297 | 0.9130435 | 1.029297 | 810 | 11724200 | 122 | 2.612903 | 310 | 810 | 280 | 310 | 122 | 29.1 | 313.906 | 0.83 | 525 | 187544629.5 | 302875166.7 | 1620 |  |  |  |  | 63 | 31.5
S-40N2 | F | 156 | 2.892857 | 34.5 | 280 | 27945 | 3.503304e-06 | 0.002383531 | 0.6056018 | 5.858478e-06 | 0.001009953 | 0.8180621 | 0.7388948 | 0.0004561079 | 0.0005049766 | 1.567381e-05 | 0.0009122158 | 1.126192e-06 | 1.126192e-06 | 0.9856169 | 1.127325 | 1 | 1.127325 | 810 | 11724200 | 122 | 2.612903 | 310 | 810 | 280 | 310 | 122 | 29.1 | 313.906 | 0.83 | 525 | 187544629.5 | 302875166.7 | 1620 |  |  |  |  | 69 | 34.5
S-50N1 | 1 | 157 | 2.892857 | 9.3 | 280 | 7533 | 9.443688e-07 | 0.0006425172 | 0.1632492 | 1.579242e-06 | 0.0002722482 | 0.2205211 | 0.1991803 | 0.0001229508 | 0.0001361241 | 2.826456e-06 | 0.0002459016 | 3.035823e-07 | 3.035823e-07 | 0.265688 | 0.2485506 | 0.2431373 | 0.2485506 | 810 | 11724200 | 122 | 2.612903 | 310 | 810 | 280 | 310 | 122 | 43.5 | 313.906 | 0.83 | 525 | 187544629.5 | 302875166.7 | 1620 |  |  |  |  | 18.6 | 9.3
S-50N1 | 2 | 158 | 2.892857 | 15.45 | 280 | 12514.5 | 1.568871e-06 | 0.001067408 | 0.2712043 | 2.623579e-06 | 0.0004522834 | 0.3663495 | 0.3308964 | 0.000204257 | 0.0002261417 | 4.695563e-06 | 0.000408514 | 5.043383e-07 | 5.043383e-07 | 0.441385 | 0.4129147 | 0.4039216 | 0.4129147 | 810 | 11724200 | 122 | 2.612903 | 310 | 810 | 280 | 310 | 122 | 43.5 | 313.906 | 0.83 | 525 | 187544629.5 | 302875166.7 | 1620 |  |  |  |  | 30.9 | 15.45
S-50N1 | 3 | 159 | 2.892857 | 26.35 | 280 | 21343.5 | 2.675712e-06 | 0.001820465 | 0.4625394 | 4.474519e-06 | 0.00077137 | 0.6248097 | 0.5643443 | 0.0003483607 | 0.000385685 | 8.008291e-06 | 0.0006967213 | 8.601498e-07 | 8.601498e-07 | 0.7527828 | 0.7042267 | 0.6888889 | 0.7042267 | 810 | 11724200 | 122 | 2.612903 | 310 | 810 | 280 | 310 | 122 | 43.5 | 313.906 | 0.83 | 525 | 187544629.5 | 302875166.7 | 1620 |  |  |  |  | 52.7 | 26.35
S-50N1 | 4 | 160 | 2.892857 | 27.55 | 280 | 22315.5 | 2.797566e-06 | 0.001903371 | 0.4836038 | 4.678292e-06 | 0.0008064988 | 0.6532641 | 0.5900449 | 0.0003642253 | 0.0004032494 | 8.372995e-06 | 0.0007284506 | 8.993217e-07 | 8.993217e-07 | 0.7870651 | 0.7362977 | 0.7202614 | 0.7362977 | 810 | 11724200 | 122 | 2.612903 | 310 | 810 | 280 | 310 | 122 | 43.5 | 313.906 | 0.83 | 525 | 187544629.5 | 302875166.7 | 1620 |  |  |  |  | 55.1 | 27.55
S-50N1 | 5 | 161 | 2.892857 | 33.25 | 280 | 26932.5 | 3.376372e-06 | 0.002297172 | 0.5836597 | 5.646214e-06 | 0.0009733607 | 0.7884221 | 0.7121232 | 0.0004395822 | 0.0004866803 | 1.010534e-05 | 0.0008791645 | 1.085388e-06 | 1.085388e-06 | 0.9499062 | 0.8886352 | 0.869281 | 0.8886352 | 810 | 11724200 | 122 | 2.612903 | 310 | 810 | 280 | 310 | 122 | 43.5 | 313.906 | 0.83 | 525 | 187544629.5 | 302875166.7 | 1620 |  |  |  |  | 66.5 | 33.25
S-50N1 | 6 | 162 | 2.892857 | 36.3 | 280 | 29403 | 3.686085e-06 | 0.00250789 | 0.6371984 | 6.164138e-06 | 0.001062646 | 0.8607436 | 0.7774458 | 0.0004799048 | 0.0005313232 | 1.103229e-05 | 0.0009598096 | 1.18495e-06 | 1.18495e-06 | 1.03704 | 0.9701491 | 0.9490196 | 0.9701491 | 810 | 11724200 | 122 | 2.612903 | 310 | 810 | 280 | 310 | 122 | 43.5 | 313.906 | 0.83 | 525 | 187544629.5 | 302875166.7 | 1620 |  |  |  |  | 72.6 | 36.3
S-50N1 | F | 163 | 2.892857 | 38.25 | 280 | 30982.5 | 3.884097e-06 | 0.002642611 | 0.6714281 | 6.495269e-06 | 0.001119731 | 0.9069819 | 0.8192094 | 0.0005056848 | 0.0005598653 | 1.162494e-05 | 0.00101137 | 1.248605e-06 | 1.248605e-06 | 1.092749 | 1.022265 | 1 | 1.022265 | 810 | 11724200 | 122 | 2.612903 | 310 | 810 | 280 | 310 | 122 | 43.5 | 313.906 | 0.83 | 525 | 187544629.5 | 302875166.7 | 1620 |  |  |  |  | 76.5 | 38.25
S-50N2 | 1 | 164 | 2.892857 | 12.6 | 280 | 10206 | 1.279467e-06 | 0.0008705072 | 0.2211763 | 2.139618e-06 | 0.0003688525 | 0.2987705 | 0.2698572 | 0.0001665785 | 0.0001844262 | 3.829391e-06 | 0.0003331571 | 4.11305e-07 | 4.11305e-07 | 0.3599644 | 0.336746 | 0.3126551 | 0.336746 | 810 | 11724200 | 122 | 2.612903 | 310 | 810 | 280 | 310 | 122 | 43.5 | 313.906 | 0.83 | 525 | 187544629.5 | 302875166.7 | 1620 |  |  |  |  | 25.2 | 12.6
S-50N2 | 2 | 165 | 2.892857 | 17.6 | 280 | 14256 | 1.787193e-06 | 0.001215947 | 0.3089447 | 2.988673e-06 | 0.0005152225 | 0.4173302 | 0.3769434 | 0.0002326811 | 0.0002576112 | 5.348991e-06 | 0.0004653622 | 5.745213e-07 | 5.745213e-07 | 0.5028075 | 0.4703753 | 0.4367246 | 0.4703753 | 810 | 11724200 | 122 | 2.612903 | 310 | 810 | 280 | 310 | 122 | 43.5 | 313.906 | 0.83 | 525 | 187544629.5 | 302875166.7 | 1620 |  |  |  |  | 35.2 | 17.6
S-50N2 | 3 | 166 | 2.892857 | 22.65 | 280 | 18346.5 | 2.299995e-06 | 0.00156484 | 0.3975908 | 3.846218e-06 | 0.0006630562 | 0.5370755 | 0.4851005 | 0.0002994447 | 0.0003315281 | 6.883787e-06 | 0.0005988895 | 7.393697e-07 | 7.393697e-07 | 0.6470789 | 0.605341 | 0.5620347 | 0.605341 | 810 | 11724200 | 122 | 2.612903 | 310 | 810 | 280 | 310 | 122 | 43.5 | 313.906 | 0.83 | 525 | 187544629.5 | 302875166.7 | 1620 |  |  |  |  | 45.3 | 22.65
S-50N2 | 4 | 167 | 2.892857 | 27.65 | 280 | 22396.5 | 2.80772e-06 | 0.00191028 | 0.4853591 | 4.695273e-06 | 0.0008094262 | 0.6556352 | 0.5921867 | 0.0003655473 | 0.0004047131 | 8.403387e-06 | 0.0007310947 | 9.02586e-07 | 9.02586e-07 | 0.789922 | 0.7389703 | 0.6861042 | 0.7389703 | 810 | 11724200 | 122 | 2.612903 | 310 | 810 | 280 | 310 | 122 | 43.5 | 313.906 | 0.83 | 525 | 187544629.5 | 302875166.7 | 1620 |  |  |  |  | 55.3 | 27.65
S-50N2 | 5 | 168 | 2.892857 | 32.7 | 280 | 26487 | 3.320522e-06 | 0.002259173 | 0.5740052 | 5.552818e-06 | 0.00095726 | 0.7753806 | 0.7003437 | 0.0004323109 | 0.00047863 | 9.938183e-06 | 0.0008646219 | 1.067434e-06 | 1.067434e-06 | 0.9341934 | 0.8739359 | 0.8114144 | 0.8739359 | 810 | 11724200 | 122 | 2.612903 | 310 | 810 | 280 | 310 | 122 | 43.5 | 313.906 | 0.83 | 525 | 187544629.5 | 302875166.7 | 1620 |  |  |  |  | 65.4 | 32.7
S-50N2 | 6 | 169 | 2.892857 | 37.5 | 280 | 30375 | 3.807939e-06 | 0.002590795 | 0.6582628 | 6.367911e-06 | 0.001097775 | 0.8891979 | 0.8031465 | 0.0004957694 | 0.0005488876 | 1.1397e-05 | 0.0009915389 | 1.224122e-06 | 1.224122e-06 | 1.071323 | 1.00222 | 0.9305211 | 1.00222 | 810 | 11724200 | 122 | 2.612903 | 310 | 810 | 280 | 310 | 122 | 43.5 | 313.906 | 0.83 | 525 | 187544629.5 | 302875166.7 | 1620 |  |  |  |  | 75 | 37.5
S-50N2 | F | 170 | 2.892857 | 40.3 | 280 | 32643 | 4.092265e-06 | 0.002784241 | 0.7074131 | 6.843382e-06 | 0.001179742 | 0.9555913 | 0.8631148 | 0.0005327869 | 0.0005898712 | 1.224797e-05 | 0.001065574 | 1.315523e-06 | 1.315523e-06 | 1.151315 | 1.077053 | 1 | 1.077053 | 810 | 11724200 | 122 | 2.612903 | 310 | 810 | 280 | 310 | 122 | 43.5 | 313.906 | 0.83 | 525 | 187544629.5 | 302875166.7 | 1620 |  |  |  |  | 80.6 | 40.3
S-20D1 | 3 | 171 | 2.94 | 15.45 | 250 | 11355.75 | 1.772243e-06 | 0.001205775 | 0.3515958 | 5.060019e-06 | 0.0006306122 | 0.4635 | 0.3737903 | 0.0002542791 | 0.0003153061 | 6.263033e-06 | 0.0005085583 | 6.91916e-07 | 6.91916e-07 | 0.5722222 | 0.5959279 | 0.6242424 | 0.5959279 | 735 | 9417800 | 98 | 2.370968 | 310 | 735 | 250 | 310 | 98 | 40.6 | 246.078 | 0.81 | 525 | 97240385.4 | 243293166.7 | 1470 |  |  |  |  | 30.9 | 15.45
S-20D1 | 4 | 172 | 2.94 | 18.55 | 250 | 13634.25 | 2.127838e-06 | 0.001447711 | 0.4221426 | 6.075298e-06 | 0.0007571429 | 0.5565 | 0.4487903 | 0.0003052995 | 0.0003785714 | 7.519693e-06 | 0.0006105991 | 8.30747e-07 | 8.30747e-07 | 0.687037 | 0.7154992 | 0.7494949 | 0.7154992 | 735 | 9417800 | 98 | 2.370968 | 310 | 735 | 250 | 310 | 98 | 40.6 | 246.078 | 0.81 | 525 | 97240385.4 | 243293166.7 | 1470 |  |  |  |  | 37.1 | 18.55
S-20D1 | 5 | 173 | 2.94 | 21.45 | 250 | 15765.75 | 2.460492e-06 | 0.001674037 | 0.4881379 | 7.025075e-06 | 0.0008755102 | 0.6435 | 0.5189516 | 0.0003530283 | 0.0004377551 | 8.695279e-06 | 0.0007060566 | 9.606212e-07 | 9.606212e-07 | 0.7944444 | 0.8273562 | 0.8666667 | 0.8273562 | 735 | 9417800 | 98 | 2.370968 | 310 | 735 | 250 | 310 | 98 | 40.6 | 246.078 | 0.81 | 525 | 97240385.4 | 243293166.7 | 1470 |  |  |  |  | 42.9 | 21.45
S-20D1 | 6 | 174 | 2.94 | 23.8 | 250 | 17493 | 2.730057e-06 | 0.00185744 | 0.5416169 | 7.794722e-06 | 0.0009714286 | 0.714 | 0.5758065 | 0.0003917051 | 0.0004857143 | 9.647908e-06 | 0.0007834101 | 1.065864e-06 | 1.065864e-06 | 0.8814815 | 0.917999 | 0.9616162 | 0.917999 | 735 | 9417800 | 98 | 2.370968 | 310 | 735 | 250 | 310 | 98 | 40.6 | 246.078 | 0.81 | 525 | 97240385.4 | 243293166.7 | 1470 |  |  |  |  | 47.6 | 23.8
S-20D1 | F | 175 | 2.94 | 24.75 | 250 | 18191.25 | 2.83903e-06 | 0.001931582 | 0.563236 | 8.105856e-06 | 0.001010204 | 0.7425 | 0.5987903 | 0.0004073404 | 0.000505102 | 1.003301e-05 | 0.0008146807 | 1.108409e-06 | 1.108409e-06 | 0.9166667 | 0.9546418 | 1 | 0.9546418 | 735 | 9417800 | 98 | 2.370968 | 310 | 735 | 250 | 310 | 98 | 40.6 | 246.078 | 0.81 | 525 | 97240385.4 | 243293166.7 | 1470 |  |  |  |  | 49.5 | 24.75
S-10H | 1 | 176 | 2.892857 | 10.05 | 280 | 8140.5 | 1.020528e-06 | 0.0006943331 | 0.1764144 | 1.7066e-06 | 0.0002942037 | 0.238305 | 0.2152433 | 0.0001328662 | 0.0001471019 | 1.718838e-06 | 0.0002657324 | 3.280647e-07 | 3.280647e-07 | 0.2871145 | 0.2014897 | 0.2683578 | 0.2014897 | 810 | 11724200 | 122 | 2.612903 | 310 | 810 | 280 | 310 | 122 | 77.3 | 313.906 | 0.83 | 525 | 187544629.5 | 302875166.7 | 1620 |  |  |  |  | 20.1 | 10.05
S-10H | 2 | 177 | 2.892857 | 15.1 | 280 | 12231 | 1.53333e-06 | 0.001043227 | 0.2650605 | 2.564146e-06 | 0.0004420375 | 0.3580504 | 0.3234003 | 0.0001996298 | 0.0002210187 | 2.582533e-06 | 0.0003992597 | 4.929131e-07 | 4.929131e-07 | 0.431386 | 0.3027357 | 0.4032043 | 0.3027357 | 810 | 11724200 | 122 | 2.612903 | 310 | 810 | 280 | 310 | 122 | 77.3 | 313.906 | 0.83 | 525 | 187544629.5 | 302875166.7 | 1620 |  |  |  |  | 30.2 | 15.1
S-10H | 3 | 178 | 2.892857 | 17.3 | 280 | 14013 | 1.756729e-06 | 0.00119522 | 0.3036786 | 2.93773e-06 | 0.0005064403 | 0.4102166 | 0.3705182 | 0.000228715 | 0.0002532201 | 2.958796e-06 | 0.0004574299 | 5.647283e-07 | 5.647283e-07 | 0.4942369 | 0.3468429 | 0.4619493 | 0.3468429 | 810 | 11724200 | 122 | 2.612903 | 310 | 810 | 280 | 310 | 122 | 77.3 | 313.906 | 0.83 | 525 | 187544629.5 | 302875166.7 | 1620 |  |  |  |  | 34.6 | 17.3
S-10H | 4 | 179 | 2.892857 | 18.6 | 280 | 15066 | 1.888738e-06 | 0.001285034 | 0.3264984 | 3.158484e-06 | 0.0005444965 | 0.4410422 | 0.3983607 | 0.0002459016 | 0.0002722482 | 3.181134e-06 | 0.0004918033 | 6.071645e-07 | 6.071645e-07 | 0.5313761 | 0.3729063 | 0.4966622 | 0.3729063 | 810 | 11724200 | 122 | 2.612903 | 310 | 810 | 280 | 310 | 122 | 77.3 | 313.906 | 0.83 | 525 | 187544629.5 | 302875166.7 | 1620 |  |  |  |  | 37.2 | 18.6
S-10H | 5 | 180 | 2.892857 | 21.5 | 280 | 17415 | 2.183218e-06 | 0.001485389 | 0.377404 | 3.650936e-06 | 0.0006293911 | 0.5098068 | 0.4604707 | 0.0002842411 | 0.0003146956 | 3.677117e-06 | 0.0005684823 | 7.0183e-07 | 7.0183e-07 | 0.6142251 | 0.4310476 | 0.5740988 | 0.4310476 | 810 | 11724200 | 122 | 2.612903 | 310 | 810 | 280 | 310 | 122 | 77.3 | 313.906 | 0.83 | 525 | 187544629.5 | 302875166.7 | 1620 |  |  |  |  | 43 | 21.5
S-10H | 6 | 181 | 2.892857 | 26.5 | 280 | 21465 | 2.690943e-06 | 0.001830829 | 0.4651724 | 4.49999e-06 | 0.0007757611 | 0.6283665 | 0.5675568 | 0.0003503437 | 0.0003878806 | 4.53226e-06 | 0.0007006875 | 8.650463e-07 | 8.650463e-07 | 0.7570681 | 0.5312912 | 0.7076101 | 0.5312912 | 810 | 11724200 | 122 | 2.612903 | 310 | 810 | 280 | 310 | 122 | 77.3 | 313.906 | 0.83 | 525 | 187544629.5 | 302875166.7 | 1620 |  |  |  |  | 53 | 26.5
S-10H | 7 | 182 | 2.892857 | 31.5 | 280 | 25515 | 3.198668e-06 | 0.002176268 | 0.5529408 | 5.349045e-06 | 0.0009221311 | 0.7469262 | 0.674643 | 0.0004164463 | 0.0004610656 | 5.387404e-06 | 0.0008328926 | 1.028263e-06 | 1.028263e-06 | 0.8999111 | 0.6315348 | 0.8411215 | 0.6315348 | 810 | 11724200 | 122 | 2.612903 | 310 | 810 | 280 | 310 | 122 | 77.3 | 313.906 | 0.83 | 525 | 187544629.5 | 302875166.7 | 1620 |  |  |  |  | 63 | 31.5
S-10H | 8 | 183 | 2.892857 | 37.05 | 280 | 30010.5 | 3.762243e-06 | 0.002559706 | 0.6503637 | 6.291496e-06 | 0.001084602 | 0.8785275 | 0.7935087 | 0.0004898202 | 0.0005423009 | 6.336613e-06 | 0.0009796404 | 1.209433e-06 | 1.209433e-06 | 1.058467 | 0.7428052 | 0.9893191 | 0.7428052 | 810 | 11724200 | 122 | 2.612903 | 310 | 810 | 280 | 310 | 122 | 77.3 | 313.906 | 0.83 | 525 | 187544629.5 | 302875166.7 | 1620 |  |  |  |  | 74.1 | 37.05
S-10H | F | 184 | 2.892857 | 37.45 | 280 | 30334.5 | 3.802861e-06 | 0.002587341 | 0.6573851 | 6.35942e-06 | 0.001096311 | 0.8880123 | 0.8020756 | 0.0004951084 | 0.0005481557 | 6.405025e-06 | 0.0009902168 | 1.22249e-06 | 1.22249e-06 | 1.069894 | 0.7508247 | 1 | 0.7508247 | 810 | 11724200 | 122 | 2.612903 | 310 | 810 | 280 | 310 | 122 | 77.3 | 313.906 | 0.83 | 525 | 187544629.5 | 302875166.7 | 1620 |  |  |  |  | 74.9 | 37.45
S-10HS | 1 | 185 | 2.892857 | 11.3 | 280 | 9153 | 1.147459e-06 | 0.0007806929 | 0.1228626 | 1.918864e-06 | 0.0003307963 | 0.267945 | 0.2420148 | 0.0001493919 | 0.0001653981 | 1.932624e-06 | 0.0002987837 | 3.688688e-07 | 3.688688e-07 | 0.1999589 | 0.2265506 | 0.1712121 | 0.2265506 | 810 | 11724200 | 122 | 2.612903 | 310 | 810 | 280 | 310 | 122 | 77.3 | 506.788 | 1.34 | 525 | 187544629.5 | 302875166.7 | 1620 |  |  |  |  | 22.6 | 11.3
S-10HS | 2 | 186 | 2.892857 | 17.2 | 280 | 13932 | 1.746575e-06 | 0.001188311 | 0.1870121 | 2.920749e-06 | 0.0005035129 | 0.4078454 | 0.3683765 | 0.0002273929 | 0.0002517564 | 2.941694e-06 | 0.0004547858 | 5.61464e-07 | 5.61464e-07 | 0.3043623 | 0.344838 | 0.2606061 | 0.344838 | 810 | 11724200 | 122 | 2.612903 | 310 | 810 | 280 | 310 | 122 | 77.3 | 506.788 | 1.34 | 525 | 187544629.5 | 302875166.7 | 1620 |  |  |  |  | 34.4 | 17.2
S-10HS | 3 | 187 | 2.892857 | 27.2 | 280 | 22032 | 2.762025e-06 | 0.00187919 | 0.2957401 | 4.618858e-06 | 0.0007962529 | 0.6449649 | 0.5825489 | 0.0003595981 | 0.0003981265 | 4.651981e-06 | 0.0007191962 | 8.878965e-07 | 8.878965e-07 | 0.4813171 | 0.5453253 | 0.4121212 | 0.5453253 | 810 | 11724200 | 122 | 2.612903 | 310 | 810 | 280 | 310 | 122 | 77.3 | 506.788 | 1.34 | 525 | 187544629.5 | 302875166.7 | 1620 |  |  |  |  | 54.4 | 27.2
S-10HS | 4 | 188 | 2.892857 | 37.2 | 280 | 30132 | 3.777475e-06 | 0.002570069 | 0.4044681 | 6.316968e-06 | 0.001088993 | 0.8820843 | 0.7967213 | 0.0004918033 | 0.0005444965 | 6.362268e-06 | 0.0009836066 | 1.214329e-06 | 1.214329e-06 | 0.6582719 | 0.7458125 | 0.5636364 | 0.7458125 | 810 | 11724200 | 122 | 2.612903 | 310 | 810 | 280 | 310 | 122 | 77.3 | 506.788 | 1.34 | 525 | 187544629.5 | 302875166.7 | 1620 |  |  |  |  | 74.4 | 37.2
S-10HS | 5 | 189 | 2.892857 | 47.7 | 280 | 38637 | 4.843698e-06 | 0.003295491 | 0.5186325 | 8.099983e-06 | 0.00139637 | 1.13106 | 1.021602 | 0.0006306187 | 0.000698185 | 8.158069e-06 | 0.001261237 | 1.557083e-06 | 1.557083e-06 | 0.8440744 | 0.9563241 | 0.7227273 | 0.9563241 | 810 | 11724200 | 122 | 2.612903 | 310 | 810 | 280 | 310 | 122 | 77.3 | 506.788 | 1.34 | 525 | 187544629.5 | 302875166.7 | 1620 |  |  |  |  | 95.4 | 47.7
S-10HS | 6 | 190 | 2.892857 | 49.3 | 280 | 39933 | 5.00617e-06 | 0.003406032 | 0.536029 | 8.37168e-06 | 0.001443208 | 1.168999 | 1.05587 | 0.0006517715 | 0.0007216042 | 8.431715e-06 | 0.001303543 | 1.609312e-06 | 1.609312e-06 | 0.8723872 | 0.9884021 | 0.7469697 | 0.9884021 | 810 | 11724200 | 122 | 2.612903 | 310 | 810 | 280 | 310 | 122 | 77.3 | 506.788 | 1.34 | 525 | 187544629.5 | 302875166.7 | 1620 |  |  |  |  | 98.6 | 49.3
S-10HS | 7 | 191 | 2.892857 | 53 | 280 | 42930 | 5.381887e-06 | 0.003661657 | 0.5762583 | 8.999981e-06 | 0.001551522 | 1.256733 | 1.135114 | 0.0007006875 | 0.0007757611 | 9.064521e-06 | 0.001401375 | 1.730093e-06 | 1.730093e-06 | 0.9378605 | 1.062582 | 0.8030303 | 1.062582 | 810 | 11724200 | 122 | 2.612903 | 310 | 810 | 280 | 310 | 122 | 77.3 | 506.788 | 1.34 | 525 | 187544629.5 | 302875166.7 | 1620 |  |  |  |  | 106 | 53
S-10HS | 8 | 192 | 2.892857 | 60 | 280 | 48600 | 6.092702e-06 | 0.004145272 | 0.6523679 | 1.018866e-05 | 0.00175644 | 1.422717 | 1.285034 | 0.0007932311 | 0.0008782201 | 1.026172e-05 | 0.001586462 | 1.958595e-06 | 1.958595e-06 | 1.061729 | 1.202923 | 0.9090909 | 1.202923 | 810 | 11724200 | 122 | 2.612903 | 310 | 810 | 280 | 310 | 122 | 77.3 | 506.788 | 1.34 | 525 | 187544629.5 | 302875166.7 | 1620 |  |  |  |  | 120 | 60
S-10HS | F | 193 | 2.892857 | 66 | 280 | 53460 | 6.701972e-06 | 0.004559799 | 0.7176047 | 1.120752e-05 | 0.001932084 | 1.564988 | 1.413538 | 0.0008725542 | 0.0009660422 | 1.128789e-05 | 0.001745108 | 2.154455e-06 | 2.154455e-06 | 1.167902 | 1.323216 | 1 | 1.323216 | 810 | 11724200 | 122 | 2.612903 | 310 | 810 | 280 | 310 | 122 | 77.3 | 506.788 | 1.34 | 525 | 187544629.5 | 302875166.7 | 1620 |  |  |  |  | 132 | 66
L-20L | 2 | 194 | 2.79 | 95 | 1450 | 384322.5 | 1.758809e-07 | 0.0005790169 | 0.456368 | 2.357027e-07 | 0.0002220923 | 0.8984746 | 0.8685254 | 0.0001072254 | 0.0001109228 | 2.962027e-06 | 0.0002144507 | 5.30097e-08 | 5.306866e-08 | 3.593898 | 0.2222663 | 0.5539359 | 0.2222663 | 4045.5 | 663750000 | 295 | 2.697 | 1500 | 4045.5 | 1450 | 1500 | 295 | 36.2 | 1106.25 | 0.25 | 525 | 12835989233.6 | 82968750000 | 8100 |  |  |  |  | 190 | 95
L-20L | 3 | 195 | 2.79 | 112.5 | 1450 | 455118.75 | 2.0828e-07 | 0.000685678 | 0.5404358 | 2.791217e-07 | 0.0002630041 | 1.063983 | 1.028517 | 0.0001269774 | 0.0001313559 | 3.507663e-06 | 0.0002539548 | 6.277464e-08 | 6.284447e-08 | 4.255932 | 0.2632101 | 0.6559767 | 0.2632101 | 4045.5 | 663750000 | 295 | 2.697 | 1500 | 4045.5 | 1450 | 1500 | 295 | 36.2 | 1106.25 | 0.25 | 525 | 12835989233.6 | 82968750000 | 8100 |  |  |  |  | 225 | 112.5
L-20L | 4 | 196 | 2.79 | 150 | 1450 | 606825 | 2.777066e-07 | 0.0009142373 | 0.7205811 | 3.721622e-07 | 0.0003506721 | 1.418644 | 1.371356 | 0.0001693032 | 0.0001751412 | 4.676884e-06 | 0.0003386064 | 8.369952e-08 | 8.379262e-08 | 5.674576 | 0.3509468 | 0.8746356 | 0.3509468 | 4045.5 | 663750000 | 295 | 2.697 | 1500 | 4045.5 | 1450 | 1500 | 295 | 36.2 | 1106.25 | 0.25 | 525 | 12835989233.6 | 82968750000 | 8100 |  |  |  |  | 300 | 150
L-20L | F | 197 | 2.79 | 171.5 | 1450 | 693803.25 | 3.175112e-07 | 0.001045278 | 0.8238644 | 4.255055e-07 | 0.0004009351 | 1.621983 | 1.567917 | 0.00019357 | 0.0002002448 | 5.347237e-06 | 0.00038714 | 9.569645e-08 | 9.58029e-08 | 6.487932 | 0.4012492 | 1 | 0.4012492 | 4045.5 | 663750000 | 295 | 2.697 | 1500 | 4045.5 | 1450 | 1500 | 295 | 36.2 | 1106.25 | 0.25 | 525 | 12835989233.6 | 82968750000 | 8100 |  |  |  |  | 343 | 171.5

## deep
Image Seri | Image Name | Final Image name | d/a | V (KN) | d | M (KN.mm) | M/EI | M/bh^2 | M/(As fy d) | V/(GJ) | V/(bd) | M/(bd) | M/bh | M/(bhl) | M/(bdl) | M/(fc bhl) | M/(bh (l/2)) | M/(abh (l/2)) | M/(a^2 bh) | M/(rho bd) | V/(2*sqrt(fc) bd) | M/M_fracture | V/(2*sqrt(fc) bd)2 | a | bh2 | width | a/h | h | a (mm) | d (mm) | h (mm) | b (mm) | fc (Mpa) | As (mm^2) | pho (%) | fy (Mpa) | J(mm^4) | I (mm^4) | L(mm) | Column1 | Column2 | Column3 | Column4
PLS4000 | 1 | 1 | 3.1 | 158.5263 | 3840 | 1887097.3 | 5.373941e-08 | 0.0004717743 | 0.1418273 | 2.423332e-07 | 0.0001651316 | 1.965726 | 1.887097 | 7.926316e-05 | 8.256579e-05 | 1.981579e-06 | 0.0001585263 | 1.331706e-08 | 1.331706e-08 | 2.978373 | 0.1572152 | 0.1160962 | 0.1572152 | 11904 | 4000000000 | 250 | 2.976 | 4000 | 11904 | 3840 | 4000 | 250 | 40 | 6600 | 0.66 | 525 | 20833332290.3 | 1333333333333.3 | 23808
PLS4000 | 2 | 2 | 3.1 | 377 | 3840 | 4487808 | 1.278006e-07 | 0.001121952 | 0.3372872 | 5.763058e-07 | 0.0003927083 | 4.6748 | 4.487808 | 0.0001885 | 0.0001963542 | 4.7125e-06 | 0.000377 | 3.167003e-08 | 3.167003e-08 | 7.08303 | 0.3738819 | 0.2760947 | 0.3738819 | 11904 | 4000000000 | 250 | 2.976 | 4000 | 11904 | 3840 | 4000 | 250 | 40 | 6600 | 0.66 | 525 | 20833332290.3 | 1333333333333.3 | 23808
PLS4000 | 3 | 3 | 3.1 | 315.7895 | 3840 | 3759157.9 | 1.070506e-07 | 0.0009397895 | 0.2825245 | 4.827355e-07 | 0.0003289474 | 3.915789 | 3.759158 | 0.0001578947 | 0.0001644737 | 3.947368e-06 | 0.0003157895 | 2.652801e-08 | 2.652801e-08 | 5.933014 | 0.3131777 | 0.2312673 | 0.3131777 | 11904 | 4000000000 | 250 | 2.976 | 4000 | 11904 | 3840 | 4000 | 250 | 40 | 6600 | 0.66 | 525 | 20833332290.3 | 1333333333333.3 | 23808 |  | fc(Mpa) | 31.4
PLS4000 | 4 | 4 | 3.1 | 394.7368 | 3840 | 4698947.4 | 1.338133e-07 | 0.001174737 | 0.3531556 | 6.034194e-07 | 0.0004111842 | 4.894737 | 4.698947 | 0.0001973684 | 0.0002055921 | 4.934211e-06 | 0.0003947368 | 3.316002e-08 | 3.316002e-08 | 7.416268 | 0.3914721 | 0.2890842 | 0.3914721 | 11904 | 4000000000 | 250 | 2.976 | 4000 | 11904 | 3840 | 4000 | 250 | 40 | 6600 | 0.66 | 525 | 20833332290.3 | 1333333333333.3 | 23808 |  | E (Mpa) | 26336.78
PLS4000 | 5 | 5 | 3.1 | 432.6316 | 3840 | 5150046.3 | 1.466593e-07 | 0.001287512 | 0.3870586 | 6.613477e-07 | 0.0004506579 | 5.364632 | 5.150046 | 0.0002163158 | 0.0002253289 | 5.407895e-06 | 0.0004326316 | 3.634338e-08 | 3.634338e-08 | 8.12823 | 0.4290534 | 0.3168363 | 0.4290534 | 11904 | 4000000000 | 250 | 2.976 | 4000 | 11904 | 3840 | 4000 | 250 | 40 | 6600 | 0.66 | 525 | 20833332290.3 | 1333333333333.3 | 23808 |  | G (Mpa) | 11450.77
PLS4000 | 6 | 6 | 3.1 | 631.5789 | 3840 | 7518315.8 | 2.141012e-07 | 0.001879579 | 0.565049 | 9.654711e-07 | 0.0006578947 | 7.831579 | 7.518316 | 0.0003157895 | 0.0003289474 | 7.894737e-06 | 0.0006315789 | 5.305603e-08 | 5.305603e-08 | 11.86603 | 0.6263553 | 0.4625347 | 0.6263553 | 11904 | 4000000000 | 250 | 2.976 | 4000 | 11904 | 3840 | 4000 | 250 | 40 | 6600 | 0.66 | 525 | 20833332290.3 | 1333333333333.3 | 23808
PLS4000 | 7 | 7 | 3.1 | 868.4211 | 3840 | 10337684.2 | 2.943892e-07 | 0.002584421 | 0.7769424 | 1.327523e-06 | 0.0009046053 | 10.76842 | 10.33768 | 0.0004342105 | 0.0004523026 | 1.085526e-05 | 0.0008684211 | 7.295204e-08 | 7.295204e-08 | 16.31579 | 0.8612385 | 0.6359852 | 0.8612385 | 11904 | 4000000000 | 250 | 2.976 | 4000 | 11904 | 3840 | 4000 | 250 | 40 | 6600 | 0.66 | 525 | 20833332290.3 | 1333333333333.3 | 23808
PLS4000 | 8 | 8 | 3.1 | 1105.263 | 3840 | 13157052.6 | 3.746771e-07 | 0.003289263 | 0.9888357 | 1.689574e-06 | 0.001151316 | 13.70526 | 13.15705 | 0.0005526316 | 0.0005756579 | 1.381579e-05 | 0.001105263 | 9.284805e-08 | 9.284805e-08 | 20.76555 | 1.096122 | 0.8094357 | 1.096122 | 11904 | 4000000000 | 250 | 2.976 | 4000 | 11904 | 3840 | 4000 | 250 | 40 | 6600 | 0.66 | 525 | 20833332290.3 | 1333333333333.3 | 23808
PLS4000 | 9 | 9 | 3.1 | 1275.158 | 3840 | 15179479.6 | 4.322704e-07 | 0.00379487 | 1.140834 | 1.949286e-06 | 0.001328289 | 15.81196 | 15.17948 | 0.0006375789 | 0.0006641447 | 1.593947e-05 | 0.001275158 | 1.071201e-07 | 1.071201e-07 | 23.95751 | 1.264611 | 0.9338575 | 1.264611 | 11904 | 4000000000 | 250 | 2.976 | 4000 | 11904 | 3840 | 4000 | 250 | 40 | 6600 | 0.66 | 525 | 20833332290.3 | 1333333333333.3 | 23808
PLS4000 | 10 | 10 | 3.1 | 1365.474 | 3840 | 16254598.7 | 4.628868e-07 | 0.00406365 | 1.221636 | 2.087348e-06 | 0.001422368 | 16.93187 | 16.2546 | 0.0006827368 | 0.0007111842 | 1.706842e-05 | 0.001365474 | 1.147071e-07 | 1.147071e-07 | 25.65435 | 1.35418 | 1 | 1.35418 | 11904 | 4000000000 | 250 | 2.976 | 4000 | 11904 | 3840 | 4000 | 250 | 40 | 6600 | 0.66 | 525 | 20833332290.3 | 1333333333333.3 | 23808
YB2000_0 | 11 | 1 | 2.86 | 98 | 1890 | 529729.2 | 1.005683e-07 | 0.000441441 | 0.1200116 | 1.733906e-07 | 0.0001728395 | 0.9342667 | 0.882882 | 8.166667e-05 | 8.641975e-05 | 2.568134e-06 | 0.0001633333 | 3.02167e-08 | 3.02167e-08 | 1.262523 | 0.1845541 | 0.426087 | 0.1845541 | 5405.4 | 1200000000 | 300 | 2.7027 | 2000 | 5405.4 | 1890 | 2000 | 300 | 31.8 | 4440 | 0.74 | 526 | 17999928239.1 | 200000000000 | 10810.8
YB2000_0 | 12 | 2 | 2.86 | 117 | 1890 | 632431.8 | 1.200663e-07 | 0.0005270265 | 0.1430073 | 2.070072e-07 | 0.0002063492 | 1.1154 | 1.054053 | 9.75e-05 | 0.0001031746 | 3.066038e-06 | 0.000195 | 3.607504e-08 | 3.607504e-08 | 1.507297 | 0.220335 | 0.5086957 | 0.220335 | 5405.4 | 1200000000 | 300 | 2.7027 | 2000 | 5405.4 | 1890 | 2000 | 300 | 31.8 | 4440 | 0.74 | 527 | 17999928239.1 | 200000000000 | 10810.8
YB2000_0 | 13 | 3 | 2.86 | 175 | 1890 | 945945 | 1.795863e-07 | 0.0007882875 | 0.2134947 | 3.096261e-07 | 0.000308642 | 1.668333 | 1.576575 | 0.0001458333 | 0.000154321 | 4.585954e-06 | 0.0002916667 | 5.395839e-08 | 5.395839e-08 | 2.254505 | 0.329561 | 0.7608696 | 0.329561 | 5405.4 | 1200000000 | 300 | 2.7027 | 2000 | 5405.4 | 1890 | 2000 | 300 | 31.8 | 4440 | 0.74 | 528 | 17999928239.1 | 200000000000 | 10810.8
YB2000_0 | 14 | 4 | 2.86 | 230 | 1890 | 1243242 | 2.360277e-07 | 0.001036035 | 0.2800627 | 4.069372e-07 | 0.0004056437 | 2.192667 | 2.07207 | 0.0001916667 | 0.0002028219 | 6.027254e-06 | 0.0003833333 | 7.091674e-08 | 7.091674e-08 | 2.963063 | 0.4331373 | 1 | 0.4331373 | 5405.4 | 1200000000 | 300 | 2.7027 | 2000 | 5405.4 | 1890 | 2000 | 300 | 31.8 | 4440 | 0.74 | 529 | 17999928239.1 | 200000000000 | 10810.8
SB2000_3 | 15 | 2 | 2.81 | 66 | 1921.708 | 356400 | 6.766203e-08 | 0.000297 | 0.1620021 | 1.167733e-07 | 0.0001144815 | 0.6182 | 0.594 | 5.5e-05 | 5.724074e-05 | 1.943463e-06 | 0.00011 | 2.037037e-08 | 2.037037e-08 | 1.717222 | 0.1295795 | 0.33 | 0.1295795 | 5400 | 1200000000 | 300 | 2.7 | 2000 | 5400 | 1921.708 | 2000 | 300 | 28.3 | 2160 | 0.36 | 530 | 17999928239.1 | 200000000000 | 10800
SB2000_3 | 16 | 3 | 2.81 | 110 | 1921.708 | 594000 | 1.1277e-07 | 0.000495 | 0.269495 | 1.946221e-07 | 0.0001908025 | 1.030333 | 0.99 | 9.166667e-05 | 9.540123e-05 | 3.239105e-06 | 0.0001833333 | 3.395062e-08 | 3.395062e-08 | 2.862037 | 0.2159659 | 0.55 | 0.2159659 | 5400 | 1200000000 | 300 | 2.7 | 2000 | 5400 | 1921.708 | 2000 | 300 | 28.3 | 2160 | 0.36 | 531 | 17999928239.1 | 200000000000 | 10800
SB2000_3 | 17 | 4 | 2.81 | 140 | 1921.708 | 756000 | 1.435255e-07 | 0.00063 | 0.3423489 | 2.477009e-07 | 0.0002428395 | 1.311333 | 1.26 | 0.0001166667 | 0.0001214198 | 4.122497e-06 | 0.0002333333 | 4.320988e-08 | 4.320988e-08 | 3.642593 | 0.2748656 | 0.7 | 0.2748656 | 5400 | 1200000000 | 300 | 2.7 | 2000 | 5400 | 1921.708 | 2000 | 300 | 28.3 | 2160 | 0.36 | 532 | 17999928239.1 | 200000000000 | 10800
SB2000_3 | 18 | 4 | 2.81 | 163 | 1921.708 | 880200 | 1.671047e-07 | 0.0007335 | 0.3978441 | 2.883946e-07 | 0.0002827346 | 1.526767 | 1.467 | 0.0001358333 | 0.0001413673 | 4.799764e-06 | 0.0002716667 | 5.030864e-08 | 5.030864e-08 | 4.241019 | 0.3200221 | 0.815 | 0.3200221 | 5400 | 1200000000 | 300 | 2.7 | 2000 | 5400 | 1921.708 | 2000 | 300 | 28.3 | 2160 | 0.36 | 533 | 17999928239.1 | 200000000000 | 10800
SB2000_3 | 19 | 5 | 2.81 | 188 | 1921.708 | 1015200 | 1.927343e-07 | 0.000846 | 0.4580039 | 3.326269e-07 | 0.0003260988 | 1.760933 | 1.692 | 0.0001566667 | 0.0001630494 | 5.535925e-06 | 0.0003133333 | 5.802469e-08 | 5.802469e-08 | 4.891481 | 0.3691053 | 0.94 | 0.3691053 | 5400 | 1200000000 | 300 | 2.7 | 2000 | 5400 | 1921.708 | 2000 | 300 | 28.3 | 2160 | 0.36 | 534 | 17999928239.1 | 200000000000 | 10800
SB2000_3 | 20 | 6 | 2.81 | 200 | 1921.708 | 1080000 | 2.050365e-07 | 0.0009 | 0.4863274 | 3.538585e-07 | 0.0003469136 | 1.873333 | 1.8 | 0.0001666667 | 0.0001734568 | 5.889282e-06 | 0.0003333333 | 6.17284e-08 | 6.17284e-08 | 5.203704 | 0.3926652 | 1 | 0.3926652 | 5400 | 1200000000 | 300 | 2.7 | 2000 | 5400 | 1921.708 | 2000 | 300 | 28.3 | 2160 | 0.36 | 535 | 17999928239.1 | 200000000000 | 10800
SB2012_0 | 21 | 1 | 2.92 | 150 | 1921.708 | 810000 | 1.537773e-07 | 0.000675 | 0.08638711 | 2.653938e-07 | 0.0002601852 | 1.405 | 1.35 | 0.000125 | 0.0001300926 | 4.770992e-06 | 0.00025 | 4.62963e-08 | 4.62963e-08 | 0.9243421 | 0.3060739 | 0.3947368 | 0.3060739 | 5400 | 1200000000 | 300 | 2.7 | 2000 | 5400 | 1921.708 | 2000 | 300 | 26.2 | 9120 | 1.52 | 535 | 17999928239.1 | 200000000000 | 10800
SB2012_0 | 22 | 2 | 2.92 | 225 | 1921.708 | 1215000 | 2.30666e-07 | 0.0010125 | 0.1295807 | 3.980908e-07 | 0.0003902778 | 2.1075 | 2.025 | 0.0001875 | 0.0001951389 | 7.156489e-06 | 0.000375 | 6.944444e-08 | 6.944444e-08 | 1.386513 | 0.4591108 | 0.5921053 | 0.4591108 | 5400 | 1200000000 | 300 | 2.7 | 2000 | 5400 | 1921.708 | 2000 | 300 | 26.2 | 9120 | 1.52 | 535 | 17999928239.1 | 200000000000 | 10800
SB2012_0 | 23 | 3 | 2.92 | 260 | 1921.708 | 1404000 | 2.665474e-07 | 0.00117 | 0.1497377 | 4.60016e-07 | 0.0004509877 | 2.435333 | 2.34 | 0.0002166667 | 0.0002254938 | 8.26972e-06 | 0.0004333333 | 8.024691e-08 | 8.024691e-08 | 1.602193 | 0.530528 | 0.6842105 | 0.530528 | 5400 | 1200000000 | 300 | 2.7 | 2000 | 5400 | 1921.708 | 2000 | 300 | 26.2 | 9120 | 1.52 | 535 | 17999928239.1 | 200000000000 | 10800
SB2012_0 | 24 | 4 | 2.92 | 310 | 1921.708 | 1674000 | 3.178065e-07 | 0.001395 | 0.1785334 | 5.484806e-07 | 0.000537716 | 2.903667 | 2.79 | 0.0002583333 | 0.000268858 | 9.860051e-06 | 0.0005166667 | 9.567901e-08 | 9.567901e-08 | 1.910307 | 0.6325527 | 0.8157895 | 0.6325527 | 5400 | 1200000000 | 300 | 2.7 | 2000 | 5400 | 1921.708 | 2000 | 300 | 26.2 | 9120 | 1.52 | 535 | 17999928239.1 | 200000000000 | 10800
SB2012_0 | 25 | 5 | 2.92 | 360 | 1921.708 | 1944000 | 3.690656e-07 | 0.00162 | 0.2073291 | 6.369452e-07 | 0.0006244444 | 3.372 | 3.24 | 0.0003 | 0.0003122222 | 1.145038e-05 | 0.0006 | 1.111111e-07 | 1.111111e-07 | 2.218421 | 0.7345773 | 0.9473684 | 0.7345773 | 5400 | 1200000000 | 300 | 2.7 | 2000 | 5400 | 1921.708 | 2000 | 300 | 26.2 | 9120 | 1.52 | 535 | 17999928239.1 | 200000000000 | 10800
SB2012_0 | 26 | 6 | 2.92 | 380 | 1921.708 | 2052000 | 3.895693e-07 | 0.00171 | 0.2188474 | 6.723311e-07 | 0.0006591358 | 3.559333 | 3.42 | 0.0003166667 | 0.0003295679 | 1.208651e-05 | 0.0006333333 | 1.17284e-07 | 1.17284e-07 | 2.341667 | 0.7753871 | 1 | 0.7753871 | 5400 | 1200000000 | 300 | 2.7 | 2000 | 5400 | 1921.708 | 2000 | 300 | 26.2 | 9120 | 1.52 | 535 | 17999928239.1 | 200000000000 | 10800
Note on E1: Rouzbeh Davoudi: 12/19 was multiplied to find maximum shear force in the beam in the left suppoer (riht support 7/19)

## deep_2
Image Seri | Image Name | Final Image name | d/a | V (KN) | d | M (KN.mm) | M/EI | M/bd^2 | M/(As fy d) | V/(GJ) | V/(bd) | M/(bd) | M/bh | M/(bhl) | M/(bdl) | M/(fc bhl) | M/(bh (l/2)) | M/(abh (l/2)) | M/(a^2 bh) | M/(rho bd) | V/(2*sqrt(fc) bd) | M/M_fracture | V/(2*sqrt(fc) bd)2 | a | bd2 | width | a (mm) | d (mm) | h (mm) | b (mm) | fc (Mpa) | As (mm^2) | pho (%) | fy (Mpa) | J(mm^4) | I (mm^4) | L(mm) | Column1 | Column2 | Column3 | Column4
YB2000_0 | 11 | 1 | 2.86 | 98 | 1890 | 529729.2 | #REF! | 0.000494321 | 0.1200116 | #REF! | 0.0001728395 | 0.9342667 | 0.882882 | 8.166667e-05 | 8.641975e-05 | 2.568134e-06 | 0.0001633333 | 3.02167e-08 | 3.02167e-08 | 1.262523 | 0.1845541 | 0.426087 | 0.1845541 | 5405.4 | 1071630000 | 300 | 5405.4 | 1890 | 2000 | 300 | 31.8 | 4440 | 0.74 | 526 | 17999928239.1 | 200000000000 | 10810.8
YB2000_0 | 12 | 2 | 2.86 | 117 | 1890 | 632431.8 | #REF! | 0.0005901587 | 0.1430073 | #REF! | 0.0002063492 | 1.1154 | 1.054053 | 9.75e-05 | 0.0001031746 | 3.066038e-06 | 0.000195 | 3.607504e-08 | 3.607504e-08 | 1.507297 | 0.220335 | 0.5086957 | 0.220335 | 5405.4 | 1071630000 | 300 | 5405.4 | 1890 | 2000 | 300 | 31.8 | 4440 | 0.74 | 527 | 17999928239.1 | 200000000000 | 10810.8
YB2000_0 | 13 | 3 | 2.86 | 175 | 1890 | 945945 | #REF! | 0.000882716 | 0.2134947 | #REF! | 0.000308642 | 1.668333 | 1.576575 | 0.0001458333 | 0.000154321 | 4.585954e-06 | 0.0002916667 | 5.395839e-08 | 5.395839e-08 | 2.254505 | 0.329561 | 0.7608696 | 0.329561 | 5405.4 | 1071630000 | 300 | 5405.4 | 1890 | 2000 | 300 | 31.8 | 4440 | 0.74 | 528 | 17999928239.1 | 200000000000 | 10810.8
YB2000_0 | 14 | 4 | 2.86 | 230 | 1890 | 1243242 | #REF! | 0.001160141 | 0.2800627 | #REF! | 0.0004056437 | 2.192667 | 2.07207 | 0.0001916667 | 0.0002028219 | 6.027254e-06 | 0.0003833333 | 7.091674e-08 | 7.091674e-08 | 2.963063 | 0.4331373 | 1 | 0.4331373 | 5405.4 | 1071630000 | 300 | 5405.4 | 1890 | 2000 | 300 | 31.8 | 4440 | 0.74 | 529 | 17999928239.1 | 200000000000 | 10810.8
SB2000_3 | 15 | 2 | 2.81 | 66 | 1921.708 | 356400 | #REF! | 0.000321693 | 0.1620021 | #REF! | 0.0001144815 | 0.6182 | 0.594 | 5.5e-05 | 5.724074e-05 | 1.943463e-06 | 0.00011 | 2.037037e-08 | 2.037037e-08 | 1.717222 | 0.1295795 | 0.33 | 0.1295795 | 5400 | 1107888704.6 | 300 | 5400 | 1921.708 | 2000 | 300 | 28.3 | 2160 | 0.36 | 530 | 17999928239.1 | 200000000000 | 10800
SB2000_3 | 16 | 3 | 2.81 | 110 | 1921.708 | 594000 | #REF! | 0.0005361549 | 0.269495 | #REF! | 0.0001908025 | 1.030333 | 0.99 | 9.166667e-05 | 9.540123e-05 | 3.239105e-06 | 0.0001833333 | 3.395062e-08 | 3.395062e-08 | 2.862037 | 0.2159659 | 0.55 | 0.2159659 | 5400 | 1107888704.6 | 300 | 5400 | 1921.708 | 2000 | 300 | 28.3 | 2160 | 0.36 | 531 | 17999928239.1 | 200000000000 | 10800
SB2000_3 | 17 | 4 | 2.81 | 140 | 1921.708 | 756000 | #REF! | 0.000682379 | 0.3423489 | #REF! | 0.0002428395 | 1.311333 | 1.26 | 0.0001166667 | 0.0001214198 | 4.122497e-06 | 0.0002333333 | 4.320988e-08 | 4.320988e-08 | 3.642593 | 0.2748656 | 0.7 | 0.2748656 | 5400 | 1107888704.6 | 300 | 5400 | 1921.708 | 2000 | 300 | 28.3 | 2160 | 0.36 | 532 | 17999928239.1 | 200000000000 | 10800
SB2000_3 | 18 | 4 | 2.81 | 163 | 1921.708 | 880200 | #REF! | 0.0007944841 | 0.3978441 | #REF! | 0.0002827346 | 1.526767 | 1.467 | 0.0001358333 | 0.0001413673 | 4.799764e-06 | 0.0002716667 | 5.030864e-08 | 5.030864e-08 | 4.241019 | 0.3200221 | 0.815 | 0.3200221 | 5400 | 1107888704.6 | 300 | 5400 | 1921.708 | 2000 | 300 | 28.3 | 2160 | 0.36 | 533 | 17999928239.1 | 200000000000 | 10800
SB2000_3 | 19 | 5 | 2.81 | 188 | 1921.708 | 1015200 | #REF! | 0.0009163375 | 0.4580039 | #REF! | 0.0003260988 | 1.760933 | 1.692 | 0.0001566667 | 0.0001630494 | 5.535925e-06 | 0.0003133333 | 5.802469e-08 | 5.802469e-08 | 4.891481 | 0.3691053 | 0.94 | 0.3691053 | 5400 | 1107888704.6 | 300 | 5400 | 1921.708 | 2000 | 300 | 28.3 | 2160 | 0.36 | 534 | 17999928239.1 | 200000000000 | 10800
SB2000_3 | 20 | 6 | 2.81 | 200 | 1921.708 | 1080000 | #REF! | 0.0009748272 | 0.4863274 | #REF! | 0.0003469136 | 1.873333 | 1.8 | 0.0001666667 | 0.0001734568 | 5.889282e-06 | 0.0003333333 | 6.17284e-08 | 6.17284e-08 | 5.203704 | 0.3926652 | 1 | 0.3926652 | 5400 | 1107888704.6 | 300 | 5400 | 1921.708 | 2000 | 300 | 28.3 | 2160 | 0.36 | 535 | 17999928239.1 | 200000000000 | 10800
SB2012_0 | 21 | 1 | 2.92 | 150 | 1921.708 | 810000 | #REF! | 0.0007311204 | 0.08638711 | #REF! | 0.0002601852 | 1.405 | 1.35 | 0.000125 | 0.0001300926 | 4.770992e-06 | 0.00025 | 4.62963e-08 | 4.62963e-08 | 0.9243421 | 0.3060739 | 0.3947368 | 0.3060739 | 5400 | 1107888704.6 | 300 | 5400 | 1921.708 | 2000 | 300 | 26.2 | 9120 | 1.52 | 535 | 17999928239.1 | 200000000000 | 10800
SB2012_0 | 22 | 2 | 2.92 | 225 | 1921.708 | 1215000 | #REF! | 0.001096681 | 0.1295807 | #REF! | 0.0003902778 | 2.1075 | 2.025 | 0.0001875 | 0.0001951389 | 7.156489e-06 | 0.000375 | 6.944444e-08 | 6.944444e-08 | 1.386513 | 0.4591108 | 0.5921053 | 0.4591108 | 5400 | 1107888704.6 | 300 | 5400 | 1921.708 | 2000 | 300 | 26.2 | 9120 | 1.52 | 535 | 17999928239.1 | 200000000000 | 10800
SB2012_0 | 23 | 3 | 2.92 | 260 | 1921.708 | 1404000 | #REF! | 0.001267275 | 0.1497377 | #REF! | 0.0004509877 | 2.435333 | 2.34 | 0.0002166667 | 0.0002254938 | 8.26972e-06 | 0.0004333333 | 8.024691e-08 | 8.024691e-08 | 1.602193 | 0.530528 | 0.6842105 | 0.530528 | 5400 | 1107888704.6 | 300 | 5400 | 1921.708 | 2000 | 300 | 26.2 | 9120 | 1.52 | 535 | 17999928239.1 | 200000000000 | 10800
SB2012_0 | 24 | 4 | 2.92 | 310 | 1921.708 | 1674000 | #REF! | 0.001510982 | 0.1785334 | #REF! | 0.000537716 | 2.903667 | 2.79 | 0.0002583333 | 0.000268858 | 9.860051e-06 | 0.0005166667 | 9.567901e-08 | 9.567901e-08 | 1.910307 | 0.6325527 | 0.8157895 | 0.6325527 | 5400 | 1107888704.6 | 300 | 5400 | 1921.708 | 2000 | 300 | 26.2 | 9120 | 1.52 | 535 | 17999928239.1 | 200000000000 | 10800
SB2012_0 | 25 | 5 | 2.92 | 360 | 1921.708 | 1944000 | #REF! | 0.001754689 | 0.2073291 | #REF! | 0.0006244444 | 3.372 | 3.24 | 0.0003 | 0.0003122222 | 1.145038e-05 | 0.0006 | 1.111111e-07 | 1.111111e-07 | 2.218421 | 0.7345773 | 0.9473684 | 0.7345773 | 5400 | 1107888704.6 | 300 | 5400 | 1921.708 | 2000 | 300 | 26.2 | 9120 | 1.52 | 535 | 17999928239.1 | 200000000000 | 10800
SB2012_0 | 26 | 6 | 2.92 | 380 | 1921.708 | 2052000 | #REF! | 0.001852172 | 0.2188474 | #REF! | 0.0006591358 | 3.559333 | 3.42 | 0.0003166667 | 0.0003295679 | 1.208651e-05 | 0.0006333333 | 1.17284e-07 | 1.17284e-07 | 2.341667 | 0.7753871 | 1 | 0.7753871 | 5400 | 1107888704.6 | 300 | 5400 | 1921.708 | 2000 | 300 | 26.2 | 9120 | 1.52 | 535 | 17999928239.1 | 200000000000 | 10800
Note on E1: Rouzbeh Davoudi: 12/19 was multiplied to find maximum shear force in the beam in the left suppoer (riht support 7/19)

## Purdu_2
Image Seri | Image Name | Final Image name | d/a | V (KN) | d | M (KN.mm) | M/EI | M/bh^2 | M/(As fy d) | V/(GJ) | V/(bd) | M/(bd) | M/bh | M/(bhl) | M/(bdl) | M/(fc bhl) | M/(bh (l/2)) | M/(abh (l/2)) | M/(a^2 bh) | M/(rho bd) | V/(2*sqrt(fc) bd) | M/M_fracture | V/(2*sqrt(fc) bd)2 | a | bh2 | width | a/h | h | a (mm) | d (mm) | h (mm) | b (mm) | fc (Mpa) | As (mm^2) | pho (%) | fy (Mpa) | J(mm^4) | I (mm^4) | L(mm) | Column1 | Column2 | Column3 | Column4
A-3 | a | 1 | 2.285714 | 133.44 | 666.75 | 203362.56 | 3.63286e-07 | 0.0006087694 | 0.1330379 | 8.986683e-08 | 0.0003492611 | 0.5322739 | 0.46481 | 0.0001523967 | 0.000174516 | 5.521621e-06 | 0.0003047935 | 1.999957e-07 | 2.001269e-07 | 0.6737644 | 0.4003041 | 0.3157895 | 0.4003041 | 1524 | 334055170.1 | 573.024 | 1.996008 | 763.524 | 1524 | 666.75 | 763.524 | 573.024 | 27.6 | 3456.389 | 0.79 | 663.3 | 47288656943.7 | 21254928310.3 | 3050 | Length (mm) | 1250
A-3 | b | 2 | 2.285714 | 155.68 | 666.75 | 237256.32 | 4.238337e-07 | 0.0007102309 | 0.1552109 | 1.048446e-07 | 0.0004074713 | 0.6209862 | 0.5422784 | 0.0001777962 | 0.000203602 | 6.441891e-06 | 0.0003555924 | 2.333283e-07 | 2.334814e-07 | 0.7860585 | 0.4670214 | 0.3684211 | 0.4670214 | 1524 | 334055170.1 | 573.024 | 1.996008 | 763.524 | 1524 | 666.75 | 763.524 | 573.024 | 27.6 | 3456.389 | 0.79 | 663.3 | 47288656943.7 | 21254928310.3 | 3050 | width (mm) | 200
A-3 | c | 3 | 2.285714 | 177.92 | 666.75 | 271150.08 | 4.843813e-07 | 0.0008116925 | 0.1773839 | 1.198224e-07 | 0.0004656814 | 0.7096985 | 0.6197467 | 0.0002031956 | 0.000232688 | 7.362161e-06 | 0.0004063913 | 2.666609e-07 | 2.668359e-07 | 0.8983526 | 0.5337387 | 0.4210526 | 0.5337387 | 1524 | 334055170.1 | 573.024 | 1.996008 | 763.524 | 1524 | 666.75 | 763.524 | 573.024 | 27.6 | 3456.389 | 0.79 | 663.3 | 47288656943.7 | 21254928310.3 | 3050 | fc(Mpa) | 31.4
A-3 | d | 4 | 2.285714 | 200.16 | 666.75 | 305043.84 | 5.44929e-07 | 0.0009131541 | 0.1995569 | 1.348002e-07 | 0.0005238916 | 0.7984108 | 0.6972151 | 0.0002285951 | 0.000261774 | 8.282431e-06 | 0.0004571902 | 2.999936e-07 | 3.001904e-07 | 1.010647 | 0.6004561 | 0.4736842 | 0.6004561 | 1524 | 334055170.1 | 573.024 | 1.996008 | 763.524 | 1524 | 666.75 | 763.524 | 573.024 | 27.6 | 3456.389 | 0.79 | 663.3 | 47288656943.7 | 21254928310.3 | 3050 | E (Mpa) | 26336.78
A-3 | e | 5 | 2.285714 | 222.4 | 666.75 | 338937.6 | 6.054767e-07 | 0.001014616 | 0.2217298 | 1.49778e-07 | 0.0005821018 | 0.8871232 | 0.7746834 | 0.0002539946 | 0.00029086 | 9.202701e-06 | 0.0005079891 | 3.333262e-07 | 3.335449e-07 | 1.122941 | 0.6671734 | 0.5263158 | 0.6671734 | 1524 | 334055170.1 | 573.024 | 1.996008 | 763.524 | 1524 | 666.75 | 763.524 | 573.024 | 27.6 | 3456.389 | 0.79 | 663.3 | 47288656943.7 | 21254928310.3 | 3050 | G (Mpa) | 11450.77
A-3 | f | 6 | 2.285714 | 244.64 | 666.75 | 372831.36 | 6.660243519e-07 | 0.001116077 | 0.2439028 | 1.647558e-07 | 0.000640312 | 0.9758355 | 0.8521517 | 0.000279394 | 0.0003199461 | 1.012297e-05 | 0.000558788 | 3.666588e-07 | 3.668994e-07 | 1.235235 | 0.7338908 | 0.5789474 | 0.7338908 | 1524 | 334055170.1 | 573.024 | 1.996008 | 763.524 | 1524 | 666.75 | 763.524 | 573.024 | 27.6 | 3456.389 | 0.79 | 663.3 | 47288656943.7 | 21254928310.3 | 3050
A-3 | g | 7 | 2.285714 | 266.88 | 666.75 | 406725.12 | 7.26572e-07 | 0.001217539 | 0.2660758 | 1.797337e-07 | 0.0006985222 | 1.064548 | 0.9296201 | 0.0003047935 | 0.0003490321 | 1.104324e-05 | 0.0006095869 | 3.999914e-07 | 4.002539e-07 | 1.347529 | 0.8006081 | 0.6315789 | 0.8006081 | 1524 | 334055170.1 | 573.024 | 1.996008 | 763.524 | 1524 | 666.75 | 763.524 | 573.024 | 27.6 | 3456.389 | 0.79 | 663.3 | 47288656943.7 | 21254928310.3 | 3050
A-3 | h | 8 | 2.285714 | 289.12 | 666.75 | 440618.88 | 7.871197e-07 | 0.001319 | 0.3039673 | 1.947115e-07 | 0.0007567323 | 1.15326 | 1.007088 | 0.0003301929 | 0.0003781181 | 1.196351e-05 | 0.0006603858 | 4.33324e-07 | 4.336084e-07 | 1.459823 | 0.8673255 | 0.6842105 | 0.8673255 | 1524 | 334055170.1 | 573.024 | 1.996008 | 763.524 | 1524 | 666.75 | 763.524 | 573.024 | 27.6 | 3456.389 | 0.79 | 629 | 47288656943.7 | 21254928310.3 | 3050
A-3 | i | 9 | 2.285714 | 422.56 | 666.75 | 643981.44 | 1.150406e-06 | 0.00192777 | 0.4442599 | 2.845783e-07 | 0.001105993 | 1.685534 | 1.471898 | 0.0004825897 | 0.0005526341 | 1.748513e-05 | 0.0009651793 | 6.333198e-07 | 6.337353e-07 | 2.133587 | 1.26763 | 1 | 1.26763 | 1524 | 334055170.1 | 573.024 | 1.996008 | 763.524 | 1524 | 666.75 | 763.524 | 573.024 | 27.6 | 3456.389 | 0.79 | 629 | 47288656943.7 | 21254928310.3 | 3050
A-4 | a | 10 | 2.285714 | 66.72 | 666.75 | 101681.28 | 1.81643e-07 | 0.0003043847 | 0.0701463 | 4.493341e-08 | 0.0001746305 | 0.2661369 | 0.232405 | 7.619837e-05 | 8.725801e-05 | 2.455635e-06 | 0.0001523967 | 9.999786e-08 | 1.000635e-07 | 0.3368822 | 0.1887659 | 0.1639344 | 0.1887659 | 1524 | 334055170.1 | 573.024 | 1.996008 | 763.524 | 1524 | 666.75 | 763.524 | 573.024 | 31.03 | 3456.389 | 0.79 | 629 | 47288656943.7 | 21254928310.3 | 3050
A-4 | b | 11 | 2.285714 | 88.96 | 666.75 | 135575.04 | 2.421907e-07 | 0.0004058463 | 0.09352839 | 5.991122e-08 | 0.0002328407 | 0.3548493 | 0.3098734 | 0.0001015978 | 0.000116344 | 3.274181e-06 | 0.0002031956 | 1.333305e-07 | 1.33418e-07 | 0.4491763 | 0.2516879 | 0.2185792 | 0.2516879 | 1524 | 334055170.1 | 573.024 | 1.996008 | 763.524 | 1524 | 666.75 | 763.524 | 573.024 | 31.03 | 3456.389 | 0.79 | 629 | 47288656943.7 | 21254928310.3 | 3050
A-4 | c | 12 | 2.285714 | 111.2 | 666.75 | 169468.8 | 3.027383e-07 | 0.0005073078 | 0.1169105 | 7.488902e-08 | 0.0002910509 | 0.4435616 | 0.3873417 | 0.0001269973 | 0.00014543 | 4.092726e-06 | 0.0002539946 | 1.666631e-07 | 1.667725e-07 | 0.5614703 | 0.3146099 | 0.273224 | 0.3146099 | 1524 | 334055170.1 | 573.024 | 1.996008 | 763.524 | 1524 | 666.75 | 763.524 | 573.024 | 31.03 | 3456.389 | 0.79 | 629 | 47288656943.7 | 21254928310.3 | 3050
A-4 | d | 13 | 2.285714 | 133.44 | 666.75 | 203362.56 | 3.63286e-07 | 0.0006087694 | 0.1402926 | 8.986683e-08 | 0.0003492611 | 0.5322739 | 0.46481 | 0.0001523967 | 0.000174516 | 4.911271e-06 | 0.0003047935 | 1.999957e-07 | 2.001269e-07 | 0.6737644 | 0.3775319 | 0.3278689 | 0.3775319 | 1524 | 334055170.1 | 573.024 | 1.996008 | 763.524 | 1524 | 666.75 | 763.524 | 573.024 | 31.03 | 3456.389 | 0.79 | 629 | 47288656943.7 | 21254928310.3 | 3050
A-4 | e | 14 | 2.285714 | 155.68 | 666.75 | 237256.32 | 4.238337e-07 | 0.0007102309 | 0.1636747 | 1.048446e-07 | 0.0004074713 | 0.6209862 | 0.5422784 | 0.0001777962 | 0.000203602 | 5.729816e-06 | 0.0003555924 | 2.333283e-07 | 2.334814e-07 | 0.7860585 | 0.4404539 | 0.3825137 | 0.4404539 | 1524 | 334055170.1 | 573.024 | 1.996008 | 763.524 | 1524 | 666.75 | 763.524 | 573.024 | 31.03 | 3456.389 | 0.79 | 629 | 47288656943.7 | 21254928310.3 | 3050
A-4 | f | 15 | 2.285714 | 177.92 | 666.75 | 271150.08 | 4.843813e-07 | 0.0008116925 | 0.1870568 | 1.198224e-07 | 0.0004656814 | 0.7096985 | 0.6197467 | 0.0002031956 | 0.000232688 | 6.548361e-06 | 0.0004063913 | 2.666609e-07 | 2.668359e-07 | 0.8983526 | 0.5033759 | 0.4371585 | 0.5033759 | 1524 | 334055170.1 | 573.024 | 1.996008 | 763.524 | 1524 | 666.75 | 763.524 | 573.024 | 31.03 | 3456.389 | 0.79 | 629 | 47288656943.7 | 21254928310.3 | 3050
A-4 | g | 16 | 2.285714 | 200.16 | 666.75 | 305043.84 | 5.44929e-07 | 0.0009131541 | 0.2104389 | 1.348002e-07 | 0.0005238916 | 0.7984108 | 0.6972151 | 0.0002285951 | 0.000261774 | 7.366906e-06 | 0.0004571902 | 2.999936e-07 | 3.001904e-07 | 1.010647 | 0.5662978 | 0.4918033 | 0.5662978 | 1524 | 334055170.1 | 573.024 | 1.996008 | 763.524 | 1524 | 666.75 | 763.524 | 573.024 | 31.03 | 3456.389 | 0.79 | 629 | 47288656943.7 | 21254928310.3 | 3050
A-4 | h | 17 | 2.285714 | 222.4 | 666.75 | 338937.6 | 6.054767e-07 | 0.001014616 | 0.233821 | 1.49778e-07 | 0.0005821018 | 0.8871232 | 0.7746834 | 0.0002539946 | 0.00029086 | 8.185451e-06 | 0.0005079891 | 3.333262e-07 | 3.335449e-07 | 1.122941 | 0.6292198 | 0.5464481 | 0.6292198 | 1524 | 334055170.1 | 573.024 | 1.996008 | 763.524 | 1524 | 666.75 | 763.524 | 573.024 | 31.03 | 3456.389 | 0.79 | 629 | 47288656943.7 | 21254928310.3 | 3050
A-4 | i | 18 | 2.285714 | 244.64 | 666.75 | 372831.36 | 6.660243519e-07 | 0.001116077 | 0.2572031 | 1.647558e-07 | 0.000640312 | 0.9758355 | 0.8521517 | 0.000279394 | 0.0003199461 | 9.003996e-06 | 0.000558788 | 3.666588e-07 | 3.668994e-07 | 1.235235 | 0.6921418 | 0.6010929 | 0.6921418 | 1524 | 334055170.1 | 573.024 | 1.996008 | 763.524 | 1524 | 666.75 | 763.524 | 573.024 | 31.03 | 3456.389 | 0.79 | 629 | 47288656943.7 | 21254928310.3 | 3050
A-4 | j | 19 | 2.285714 | 266.88 | 666.75 | 406725.12 | 7.26572e-07 | 0.001217539 | 0.2805852 | 1.797337e-07 | 0.0006985222 | 1.064548 | 0.9296201 | 0.0003047935 | 0.0003490321 | 9.822542e-06 | 0.0006095869 | 3.999914e-07 | 4.002539e-07 | 1.347529 | 0.7550638 | 0.6557377 | 0.7550638 | 1524 | 334055170.1 | 573.024 | 1.996008 | 763.524 | 1524 | 666.75 | 763.524 | 573.024 | 31.03 | 3456.389 | 0.79 | 629 | 47288656943.7 | 21254928310.3 | 3050
A-4 | k | 20 | 2.285714 | 289.12 | 666.75 | 440618.88 | 7.871197e-07 | 0.001319 | 0.3039673 | 1.947115e-07 | 0.0007567323 | 1.15326 | 1.007088 | 0.0003301929 | 0.0003781181 | 1.064109e-05 | 0.0006603858 | 4.33324e-07 | 4.336084e-07 | 1.459823 | 0.8179858 | 0.7103825 | 0.8179858 | 1524 | 334055170.1 | 573.024 | 1.996008 | 763.524 | 1524 | 666.75 | 763.524 | 573.024 | 31.03 | 3456.389 | 0.79 | 629 | 47288656943.7 | 21254928310.3 | 3050
A-4 | l | 21 | 2.285714 | 311.36 | 666.75 | 474512.64 | 8.476674e-07 | 0.001420462 | 0.3273494 | 2.096893e-07 | 0.0008149425 | 1.241972 | 1.084557 | 0.0003555924 | 0.0004072041 | 1.145963e-05 | 0.0007111848 | 4.666567e-07 | 4.669629e-07 | 1.572117 | 0.8809078 | 0.7650273 | 0.8809078 | 1524 | 334055170.1 | 573.024 | 1.996008 | 763.524 | 1524 | 666.75 | 763.524 | 573.024 | 31.03 | 3456.389 | 0.79 | 629 | 47288656943.7 | 21254928310.3 | 3050
A-4 | m | 22 | 2.285714 | 406.992 | 666.75 | 620255.808 | 1.108022e-06 | 0.001856747 | 0.4278924 | 2.740938e-07 | 0.001065246 | 1.623435 | 1.417671 | 0.00046481 | 0.0005322739 | 1.497938e-05 | 0.0009296201 | 6.099869e-07 | 6.103872e-07 | 2.054981 | 1.151472 | 1 | 1.151472 | 1524 | 334055170.1 | 573.024 | 1.996008 | 763.524 | 1524 | 666.75 | 763.524 | 573.024 | 31.03 | 3456.389 | 0.79 | 629 | 47288656943.7 | 21254928310.3 | 3050
D-3 | a | 23 | 2.285714 | 20.016 | 266.7 | 12201.7536 | 1.481288e-06 | 0.0007481401 | 0.1629036 | 5.158357e-07 | 0.0002436906 | 0.1485538 | 0.172165 | 0.0001411189 | 0.0001217654 | 4.651248e-06 | 0.0002822377 | 4.629884e-07 | 4.632922e-07 | 0.2357997 | 0.2663946 | 0.3333333 | 0.2663946 | 609.6 | 16309449.1 | 307.975 | 2.649007 | 230.124 | 609.6 | 266.7 | 230.124 | 307.975 | 30.34 | 446.4964 | 0.63 | 629 | 1235765925.7 | 312766306.0 | 1220
D-3 | b | 24 | 2.285714 | 22.24 | 266.7 | 13557.504 | 1.645876e-06 | 0.0008312668 | 0.1785906 | 5.731508e-07 | 0.0002707674 | 0.1650598 | 0.1912944 | 0.0001567987 | 0.0001352949 | 5.168053e-06 | 0.0003135975 | 5.144315e-07 | 5.147691e-07 | 0.2619997 | 0.295994 | 0.3703704 | 0.295994 | 609.6 | 16309449.1 | 307.975 | 2.649007 | 230.124 | 609.6 | 266.7 | 230.124 | 307.975 | 30.34 | 446.4964 | 0.63 | 637.5 | 1235765925.7 | 312766306.0 | 1220
D-3 | c | 25 | 2.285714 | 40.032 | 266.7 | 24403.5072 | 2.962577e-06 | 0.00149628 | 0.3214631 | 1.031671e-06 | 0.0004873812 | 0.2971076 | 0.34433 | 0.0002822377 | 0.0002435308 | 9.302495e-06 | 0.0005644754 | 9.259767e-07 | 9.265843e-07 | 0.4715994 | 0.5327891 | 0.6666667 | 0.5327891 | 609.6 | 16309449.1 | 307.975 | 2.649007 | 230.124 | 609.6 | 266.7 | 230.124 | 307.975 | 30.34 | 446.4964 | 0.63 | 637.5 | 1235765925.7 | 312766306.0 | 1220
D-3 | d | 26 | 2.285714 | 46.704 | 266.7 | 28470.7584 | 3.456339e-06 | 0.00174566 | 0.3750403 | 1.203617e-06 | 0.0005686114 | 0.3466255 | 0.4017183 | 0.0003292773 | 0.0002841193 | 1.085291e-05 | 0.0006585547 | 1.080306e-06 | 1.081015e-06 | 0.5501993 | 0.6215873 | 0.7777778 | 0.6215873 | 609.6 | 16309449.1 | 307.975 | 2.649007 | 230.124 | 609.6 | 266.7 | 230.124 | 307.975 | 30.34 | 446.4964 | 0.63 | 637.5 | 1235765925.7 | 312766306.0 | 1220
D-3 | e | 27 | 2.285714 | 53.376 | 266.7 | 32538.0096 | 3.950102e-06 | 0.00199504 | 0.4286175 | 1.375562e-06 | 0.0006498417 | 0.3961435 | 0.4591067 | 0.0003763169 | 0.0003247078 | 1.240333e-05 | 0.0007526339 | 1.234636e-06 | 1.235446e-06 | 0.6287992 | 0.7103855 | 0.8888889 | 0.7103855 | 609.6 | 16309449.1 | 307.975 | 2.649007 | 230.124 | 609.6 | 266.7 | 230.124 | 307.975 | 30.34 | 446.4964 | 0.63 | 637.5 | 1235765925.7 | 312766306.0 | 1220
D-3 | f | 28 | 2.285714 | 60.048 | 266.7 | 36605.2608 | 4.443865e-06 | 0.00224442 | 0.4821946 | 1.547507e-06 | 0.0007310719 | 0.4456614 | 0.516495 | 0.0004233566 | 0.0003652962 | 1.395374e-05 | 0.0008467131 | 1.388965e-06 | 1.389876e-06 | 0.7073991 | 0.7991837 | 1 | 0.7991837 | 609.6 | 16309449.1 | 307.975 | 2.649007 | 230.124 | 609.6 | 266.7 | 230.124 | 307.975 | 30.34 | 446.4964 | 0.63 | 637.5 | 1235765925.7 | 312766306.0 | 1220
D-4 | a | 29 | 2.285714 | 26.688 | 266.7 | 16269.0048 | 1.093096e-06 | 0.0007426566 | 0.2136258 | 6.975362e-07 | 0.0004377406 | 0.2668466 | 0.2298986 | 0.0001884415 | 0.0002187268 | 6.072882e-06 | 0.000376883 | 6.182464e-07 | 6.186521e-07 | 0.4235661 | 0.4731733 | 0.4 | 0.4731733 | 609.6 | 21906496.0 | 228.6 | 1.969231 | 309.5625 | 609.6 | 266.7 | 309.5625 | 228.6 | 31.03 | 445.8257 | 0.63 | 640.5 | 1218483405.0 | 565119139.1 | 1220
D-4 | b | 30 | 2.285714 | 33.36 | 266.7 | 20336.256 | 1.36637e-06 | 0.0009283208 | 0.2670323 | 8.719203e-07 | 0.0005471757 | 0.3335583 | 0.2873733 | 0.0002355519 | 0.0002734084 | 7.591102e-06 | 0.0004711038 | 7.72808e-07 | 7.733151e-07 | 0.5294576 | 0.5914666 | 0.5 | 0.5914666 | 609.6 | 21906496.0 | 228.6 | 1.969231 | 309.5625 | 609.6 | 266.7 | 309.5625 | 228.6 | 31.03 | 445.8257 | 0.63 | 640.5 | 1218483405.0 | 565119139.1 | 1220
D-4 | c | 31 | 2.285714 | 40.032 | 266.7 | 24403.5072 | 1.639644e-06 | 0.001113985 | 0.3204387 | 1.046304e-06 | 0.0006566108 | 0.40027 | 0.344848 | 0.0002826623 | 0.0003280901 | 9.109322e-06 | 0.0005653245 | 9.273697e-07 | 9.279782e-07 | 0.6353492 | 0.70976 | 0.6 | 0.70976 | 609.6 | 21906496.0 | 228.6 | 1.969231 | 309.5625 | 609.6 | 266.7 | 309.5625 | 228.6 | 31.03 | 445.8257 | 0.63 | 640.5 | 1218483405.0 | 565119139.1 | 1220
D-4 | d | 32 | 2.285714 | 46.704 | 266.7 | 28470.7584 | 1.912918e-06 | 0.001299649 | 0.3738452 | 1.220688e-06 | 0.000766046 | 0.4669816 | 0.4023226 | 0.0003297726 | 0.0003827718 | 1.062754e-05 | 0.0006595453 | 1.081931e-06 | 1.082641e-06 | 0.7412407 | 0.8280533 | 0.7 | 0.8280533 | 609.6 | 21906496.0 | 228.6 | 1.969231 | 309.5625 | 609.6 | 266.7 | 309.5625 | 228.6 | 31.03 | 445.8257 | 0.63 | 640.5 | 1218483405.0 | 565119139.1 | 1220
D-4 | e | 33 | 2.285714 | 53.376 | 266.7 | 32538.0096 | 2.186192e-06 | 0.001485313 | 0.4272516 | 1.395072e-06 | 0.0008754811 | 0.5336933 | 0.4597973 | 0.000376883 | 0.0004374535 | 1.214576e-05 | 0.0007537661 | 1.236493e-06 | 1.237304e-06 | 0.8471322 | 0.9463466 | 0.8 | 0.9463466 | 609.6 | 21906496.0 | 228.6 | 1.969231 | 309.5625 | 609.6 | 266.7 | 309.5625 | 228.6 | 31.03 | 445.8257 | 0.63 | 640.5 | 1218483405.0 | 565119139.1 | 1220
D-4 | f | 34 | 2.285714 | 60.048 | 266.7 | 36605.2608 | 2.459466e-06 | 0.001670977 | 0.4806581 | 1.569456e-06 | 0.0009849163 | 0.6004049 | 0.517272 | 0.0004239934 | 0.0004921352 | 1.366398e-05 | 0.0008479868 | 1.391054e-06 | 1.391967e-06 | 0.9530237 | 1.06464 | 0.9 | 1.06464 | 609.6 | 21906496.0 | 228.6 | 1.969231 | 309.5625 | 609.6 | 266.7 | 309.5625 | 228.6 | 31.03 | 445.8257 | 0.63 | 640.5 | 1218483405.0 | 565119139.1 | 1220
D-4 | g | 35 | 2.285714 | 66.72 | 266.7 | 40672.512 | 2.73274e-06 | 0.001856642 | 0.5340645 | 1.743841e-06 | 0.001094351 | 0.6671166 | 0.5747466 | 0.0004711038 | 0.0005468169 | 1.51822e-05 | 0.0009422076 | 1.545616e-06 | 1.54663e-06 | 1.058915 | 1.182933 | 1 | 1.182933 | 609.6 | 21906496.0 | 228.6 | 1.969231 | 309.5625 | 609.6 | 266.7 | 309.5625 | 228.6 | 31.03 | 445.8257 | 0.63 | 640.5 | 1218483405.0 | 565119139.1 | 1220
D-5 | a | 36 | 2.285714 | 26.688 | 266.7 | 16269.0048 | 1.102735e-06 | 0.0007453635 | 0.2133049 | 6.87781e-07 | 0.0004348416 | 0.2650794 | 0.2295533 | 0.0001881585 | 0.0002172782 | 6.06376e-06 | 0.0003763169 | 6.173178e-07 | 6.177229e-07 | 0.420761 | 0.4700397 | 0.3870968 | 0.4700397 | 609.6 | 21826939.4 | 230.124 | 1.979381 | 307.975 | 609.6 | 266.7 | 307.975 | 230.124 | 31.03 | 446.4964 | 0.63 | 640.5 | 1235765925.7 | 560179304.4 | 1220
D-5 | b | 37 | 2.285714 | 33.36 | 266.7 | 20336.256 | 1.378419e-06 | 0.0009317044 | 0.2666312 | 8.597262e-07 | 0.000543552 | 0.3313493 | 0.2869417 | 0.0002351981 | 0.0002715978 | 7.5797e-06 | 0.0004703962 | 7.716473e-07 | 7.721536e-07 | 0.5259513 | 0.5875496 | 0.483871 | 0.5875496 | 609.6 | 21826939.4 | 230.124 | 1.979381 | 307.975 | 609.6 | 266.7 | 307.975 | 230.124 | 31.03 | 446.4964 | 0.63 | 640.5 | 1235765925.7 | 560179304.4 | 1220
D-5 | c | 38 | 2.285714 | 40.032 | 266.7 | 24403.5072 | 1.654103e-06 | 0.001118045 | 0.3199574 | 1.031671e-06 | 0.0006522624 | 0.3976192 | 0.34433 | 0.0002822377 | 0.0003259174 | 9.09564e-06 | 0.0005644754 | 9.259767e-07 | 9.265843e-07 | 0.6311415 | 0.7050596 | 0.5806452 | 0.7050596 | 609.6 | 21826939.4 | 230.124 | 1.979381 | 307.975 | 609.6 | 266.7 | 307.975 | 230.124 | 31.03 | 446.4964 | 0.63 | 640.5 | 1235765925.7 | 560179304.4 | 1220
D-5 | d | 39 | 2.285714 | 46.704 | 266.7 | 28470.7584 | 1.929787e-06 | 0.001304386 | 0.3732836 | 1.203617e-06 | 0.0007609728 | 0.463889 | 0.4017183 | 0.0003292773 | 0.0003802369 | 1.061158e-05 | 0.0006585547 | 1.080306e-06 | 1.081015e-06 | 0.7363318 | 0.8225695 | 0.6774194 | 0.8225695 | 609.6 | 21826939.4 | 230.124 | 1.979381 | 307.975 | 609.6 | 266.7 | 307.975 | 230.124 | 31.03 | 446.4964 | 0.63 | 640.5 | 1235765925.7 | 560179304.4 | 1220
D-5 | e | 40 | 2.285714 | 53.376 | 266.7 | 32538.0096 | 2.20547e-06 | 0.001490727 | 0.4266099 | 1.375562e-06 | 0.0008696832 | 0.5301589 | 0.4591067 | 0.0003763169 | 0.0004345565 | 1.212752e-05 | 0.0007526339 | 1.234636e-06 | 1.235446e-06 | 0.8415221 | 0.9400794 | 0.7741935 | 0.9400794 | 609.6 | 21826939.4 | 230.124 | 1.979381 | 307.975 | 609.6 | 266.7 | 307.975 | 230.124 | 31.03 | 446.4964 | 0.63 | 640.5 | 1235765925.7 | 560179304.4 | 1220
D-5 | f | 41 | 2.285714 | 60.048 | 266.7 | 36605.2608 | 2.481154e-06 | 0.001677068 | 0.4799361 | 1.547507e-06 | 0.0009783936 | 0.5964288 | 0.516495 | 0.0004233566 | 0.000488876 | 1.364346e-05 | 0.0008467131 | 1.388965e-06 | 1.389876e-06 | 0.9467123 | 1.057589 | 0.8709677 | 1.057589 | 609.6 | 21826939.4 | 230.124 | 1.979381 | 307.975 | 609.6 | 266.7 | 307.975 | 230.124 | 31.03 | 446.4964 | 0.63 | 640.5 | 1235765925.7 | 560179304.4 | 1220
D-5 | g | 42 | 2.285714 | 68.944 | 266.7 | 42028.2624 | 2.848733e-06 | 0.001925522 | 0.5510378 | 1.776768e-06 | 0.001123341 | 0.6847886 | 0.5930128 | 0.0004860761 | 0.0005613021 | 1.566471e-05 | 0.0009721521 | 1.594738e-06 | 1.595784e-06 | 1.086966 | 1.214269 | 1 | 1.214269 | 609.6 | 21826939.4 | 230.124 | 1.979381 | 307.975 | 609.6 | 266.7 | 307.975 | 230.124 | 31.03 | 446.4964 | 0.63 | 640.5 | 1235765925.7 | 560179304.4 | 1220
D-6 | a | 43 | 2.285714 | 26.688 | 266.7 | 16269.0048 | 1.110087e-06 | 0.0007503326 | 0.214727 | 7.013448e-07 | 0.0004377406 | 0.2668466 | 0.2310837 | 0.0001894129 | 0.0002187268 | 5.973285e-06 | 0.0003788257 | 6.214333e-07 | 6.21841e-07 | 0.4235661 | 0.4680724 | 0.4137931 | 0.4680724 | 609.6 | 21682390.1 | 228.6 | 1.979381 | 307.975 | 609.6 | 266.7 | 307.975 | 228.6 | 31.71 | 443.5394355 | 0.63 | 640.5 | 1211866586.3 | 556469507.7 | 1220
D-6 | b | 44 | 2.285714 | 33.36 | 266.7 | 20336.256 | 1.387608e-06 | 0.0009379158 | 0.2684087 | 8.76681e-07 | 0.0005471757 | 0.3335583 | 0.2888546 | 0.0002367661 | 0.0002734084 | 7.466606e-06 | 0.0004735322 | 7.767916e-07 | 7.773013e-07 | 0.5294576 | 0.5850905 | 0.5172414 | 0.5850905 | 609.6 | 21682390.1 | 228.6 | 1.979381 | 307.975 | 609.6 | 266.7 | 307.975 | 228.6 | 31.71 | 443.5394355 | 0.63 | 640.5 | 1211866586.3 | 556469507.7 | 1220
D-6 | c | 45 | 2.285714 | 40.032 | 266.7 | 24403.5072 | 1.66513e-06 | 0.001125499 | 0.3220905 | 1.052017e-06 | 0.0006566108 | 0.40027 | 0.3466255 | 0.0002841193 | 0.0003280901 | 8.959927e-06 | 0.0005682386 | 9.321499e-07 | 9.327616e-07 | 0.6353492 | 0.7021086 | 0.6206897 | 0.7021086 | 609.6 | 21682390.1 | 228.6 | 1.979381 | 307.975 | 609.6 | 266.7 | 307.975 | 228.6 | 31.71 | 443.5394355 | 0.63 | 640.5 | 1211866586.3 | 556469507.7 | 1220
D-6 | d | 46 | 2.285714 | 46.704 | 266.7 | 28470.7584 | 1.942652e-06 | 0.001313082 | 0.3757722 | 1.227353e-06 | 0.000766046 | 0.4669816 | 0.4043965 | 0.0003314725 | 0.0003827718 | 1.045325e-05 | 0.000662945 | 1.087508e-06 | 1.088222e-06 | 0.7412407 | 0.8191266 | 0.7241379 | 0.8191266 | 609.6 | 21682390.1 | 228.6 | 1.979381 | 307.975 | 609.6 | 266.7 | 307.975 | 228.6 | 31.71 | 443.5394355 | 0.63 | 640.5 | 1211866586.3 | 556469507.7 | 1220
D-6 | e | 47 | 2.285714 | 53.376 | 266.7 | 32538.0096 | 2.220174e-06 | 0.001500665 | 0.4294539 | 1.40269e-06 | 0.0008754811 | 0.5336933 | 0.4621674 | 0.0003788257 | 0.0004374535 | 1.194657e-05 | 0.0007576514 | 1.242867e-06 | 1.243682e-06 | 0.8471322 | 0.9361447 | 0.8275862 | 0.9361447 | 609.6 | 21682390.1 | 228.6 | 1.979381 | 307.975 | 609.6 | 266.7 | 307.975 | 228.6 | 31.71 | 443.5394355 | 0.63 | 640.5 | 1211866586.3 | 556469507.7 | 1220
D-6 | f | 48 | 2.285714 | 60.048 | 266.7 | 36605.2608 | 2.497695e-06 | 0.001688248 | 0.4831357 | 1.578026e-06 | 0.0009849163 | 0.6004049 | 0.5199383 | 0.0004261789 | 0.0004921352 | 1.343989e-05 | 0.0008523579 | 1.398225e-06 | 1.399142e-06 | 0.9530237 | 1.053163 | 0.9310345 | 1.053163 | 609.6 | 21682390.1 | 228.6 | 1.979381 | 307.975 | 609.6 | 266.7 | 307.975 | 228.6 | 31.71 | 443.5394355 | 0.63 | 640.5 | 1211866586.3 | 556469507.7 | 1220
D-6 | g | 49 | 2.285714 | 64.496 | 266.7 | 39316.7616 | 2.68271e-06 | 0.001813304 | 0.5189235 | 1.694917e-06 | 0.001057873 | 0.6448794 | 0.5584523 | 0.0004577478 | 0.0005285897 | 1.443544e-05 | 0.0009154955 | 1.501797e-06 | 1.502783e-06 | 1.023618 | 1.131175 | 1 | 1.131175 | 609.6 | 21682390.1 | 228.6 | 1.979381 | 307.975 | 609.6 | 266.7 | 307.975 | 228.6 | 31.71 | 443.5394355 | 0.63 | 640.5 | 1211866586.3 | 556469507.7 | 1220
E-1 | a | 50 | 2.857143 | 66.72 | 666.75 | 127101.6 | 2.276592e-07 | 0.0003814955 | 0.08633817 | 4.528626e-08 | 0.0001750962 | 0.3335583 | 0.291281 | 7.645169e-05 | 8.754811e-05 | 2.578472e-06 | 0.0001529034 | 8.026425e-08 | 8.026425e-08 | 0.4222257 | 0.1936238 | 0.2307692 | 0.1936238 | 1905 | 333166725.5 | 571.5 | 2.49501 | 763.524 | 1905 | 666.75 | 763.524 | 571.5 | 29.65 | 3447.196 | 0.79 | 640.5 | 46920211151.5 | 21198399245.7 | 3810
E-1 | b | 51 | 2.857143 | 88.96 | 666.75 | 169468.8 | 3.035456e-07 | 0.0005086606 | 0.1151176 | 6.038168e-08 | 0.0002334616 | 0.4447444 | 0.3883746 | 0.0001019356 | 0.0001167308 | 3.437963e-06 | 0.0002038712 | 1.07019e-07 | 1.07019e-07 | 0.5629676 | 0.2581651 | 0.3076923 | 0.2581651 | 1905 | 333166725.5 | 571.5 | 2.49501 | 763.524 | 1905 | 666.75 | 763.524 | 571.5 | 29.65 | 3447.196 | 0.79 | 640.5 | 46920211151.5 | 21198399245.7 | 3810
E-1 | c | 52 | 2.857143 | 111.2 | 666.75 | 211836 | 3.794321e-07 | 0.0006358258 | 0.143897 | 7.54771e-08 | 0.000291827 | 0.5559305 | 0.4854683 | 0.0001274195 | 0.0001459135 | 4.297453e-06 | 0.000254839 | 1.337737e-07 | 1.337737e-07 | 0.7037095 | 0.3227064 | 0.3846154 | 0.3227064 | 1905 | 333166725.5 | 571.5 | 2.49501 | 763.524 | 1905 | 666.75 | 763.524 | 571.5 | 29.65 | 3447.196 | 0.79 | 640.5 | 46920211151.5 | 21198399245.7 | 3810
E-1 | d | 53 | 2.857143 | 133.44 | 666.75 | 254203.2 | 4.553185e-07 | 0.000762991 | 0.1726763 | 9.057252e-08 | 0.0003501924 | 0.6671166 | 0.5825619 | 0.0001529034 | 0.0001750962 | 5.156944e-06 | 0.0003058068 | 1.605285e-07 | 1.605285e-07 | 0.8444514 | 0.3872476 | 0.4615385 | 0.3872476 | 1905 | 333166725.5 | 571.5 | 2.49501 | 763.524 | 1905 | 666.75 | 763.524 | 571.5 | 29.65 | 3447.196 | 0.79 | 640.5 | 46920211151.5 | 21198399245.7 | 3810
E-1 | e | 54 | 2.857143 | 155.68 | 666.75 | 296570.4 | 5.312049e-07 | 0.0008901561 | 0.2014557 | 1.056679e-07 | 0.0004085579 | 0.7783027 | 0.6796556 | 0.0001783873 | 0.0002042789 | 6.016435e-06 | 0.0003567746 | 1.872832e-07 | 1.872832e-07 | 0.9851933 | 0.4517889 | 0.5384615 | 0.4517889 | 1905 | 333166725.5 | 571.5 | 2.49501 | 763.524 | 1905 | 666.75 | 763.524 | 571.5 | 29.65 | 3447.196 | 0.79 | 640.5 | 46920211151.5 | 21198399245.7 | 3810
E-1 | f | 55 | 2.857143 | 177.92 | 666.75 | 338937.6 | 6.070913e-07 | 0.001017321 | 0.2302351 | 1.207634e-07 | 0.0004669233 | 0.8894888 | 0.7767492 | 0.0002038712 | 0.0002334616 | 6.875925e-06 | 0.0004077424 | 2.14038e-07 | 2.14038e-07 | 1.125935 | 0.5163302 | 0.6153846 | 0.5163302 | 1905 | 333166725.5 | 571.5 | 2.49501 | 763.524 | 1905 | 666.75 | 763.524 | 571.5 | 29.65 | 3447.196 | 0.79 | 640.5 | 46920211151.5 | 21198399245.7 | 3810
E-1 | g | 56 | 2.857143 | 200.16 | 666.75 | 381304.8 | 6.829777e-07 | 0.001144486 | 0.2590145 | 1.358588e-07 | 0.0005252887 | 1.000675 | 0.8738429 | 0.0002293551 | 0.0002626443 | 7.735416e-06 | 0.0004587102 | 2.407927e-07 | 2.407927e-07 | 1.266677 | 0.5808714 | 0.6923077 | 0.5808714 | 1905 | 333166725.5 | 571.5 | 2.49501 | 763.524 | 1905 | 666.75 | 763.524 | 571.5 | 29.65 | 3447.196 | 0.79 | 640.5 | 46920211151.5 | 21198399245.7 | 3810
E-1 | h | 57 | 2.857143 | 222.4 | 666.75 | 423672 | 7.588641e-07 | 0.001271652 | 0.2877939 | 1.509542e-07 | 0.0005836541 | 1.111861 | 0.9709365 | 0.000254839 | 0.000291827 | 8.594907e-06 | 0.000509678 | 2.675475e-07 | 2.675475e-07 | 1.407419 | 0.6454127 | 0.7692308 | 0.6454127 | 1905 | 333166725.5 | 571.5 | 2.49501 | 763.524 | 1905 | 666.75 | 763.524 | 571.5 | 29.65 | 3447.196 | 0.79 | 640.5 | 46920211151.5 | 21198399245.7 | 3810
E-1 | i | 58 | 2.857143 | 244.64 | 666.75 | 466039.2 | 8.347505e-07 | 0.001398817 | 0.3165733 | 1.660496e-07 | 0.0006420195 | 1.223047 | 1.06803 | 0.0002803229 | 0.0003210097 | 9.454397e-06 | 0.0005606458 | 2.943022e-07 | 2.943022e-07 | 1.548161 | 0.709954 | 0.8461538 | 0.709954 | 1905 | 333166725.5 | 571.5 | 2.49501 | 763.524 | 1905 | 666.75 | 763.524 | 571.5 | 29.65 | 3447.196 | 0.79 | 640.5 | 46920211151.5 | 21198399245.7 | 3810
E-1 | j | 59 | 2.857143 | 289.12 | 666.75 | 550773.6 | 9.865233e-07 | 0.001653147 | 0.3741321 | 1.962404e-07 | 0.0007587503 | 1.445419 | 1.262217 | 0.0003312907 | 0.0003793752 | 1.117338e-05 | 0.0006625814 | 3.478117e-07 | 3.478117e-07 | 1.829645 | 0.8390365 | 1 | 0.8390365 | 1905 | 333166725.5 | 571.5 | 2.49501 | 763.524 | 1905 | 666.75 | 763.524 | 571.5 | 29.65 | 3447.196 | 0.79 | 640.5 | 46920211151.5 | 21198399245.7 | 3810
E-2 | a | 60 | 2.857143 | 66.72 | 666.75 | 127101.6 | 2.276592e-07 | 0.0003814955 | 0.08633817 | 4.528626e-08 | 0.0001750962 | 0.3335583 | 0.291281 | 7.645169e-05 | 8.754811e-05 | 2.578472e-06 | 0.0001529034 | 8.026425e-08 | 8.026425e-08 | 0.4222257 | 0.1936238 | 0.2222222 | 0.1936238 | 1905 | 333166725.5 | 571.5 | 2.49501 | 763.524 | 1905 | 666.75 | 763.524 | 571.5 | 29.65 | 3447.196 | 0.79 | 640.5 | 46920211151.5 | 21198399245.7 | 3810
E-2 | b | 61 | 2.857143 | 88.96 | 666.75 | 169468.8 | 3.035456e-07 | 0.0005086606 | 0.1151176 | 6.038168e-08 | 0.0002334616 | 0.4447444 | 0.3883746 | 0.0001019356 | 0.0001167308 | 3.437963e-06 | 0.0002038712 | 1.07019e-07 | 1.07019e-07 | 0.5629676 | 0.2581651 | 0.2962963 | 0.2581651 | 1905 | 333166725.5 | 571.5 | 2.49501 | 763.524 | 1905 | 666.75 | 763.524 | 571.5 | 29.65 | 3447.196 | 0.79 | 640.5 | 46920211151.5 | 21198399245.7 | 3810
E-2 | c | 62 | 2.857143 | 111.2 | 666.75 | 211836 | 3.794321e-07 | 0.0006358258 | 0.143897 | 7.54771e-08 | 0.000291827 | 0.5559305 | 0.4854683 | 0.0001274195 | 0.0001459135 | 4.297453e-06 | 0.000254839 | 1.337737e-07 | 1.337737e-07 | 0.7037095 | 0.3227064 | 0.3703704 | 0.3227064 | 1905 | 333166725.5 | 571.5 | 2.49501 | 763.524 | 1905 | 666.75 | 763.524 | 571.5 | 29.65 | 3447.196 | 0.79 | 640.5 | 46920211151.5 | 21198399245.7 | 3810
E-2 | d | 63 | 2.857143 | 133.44 | 666.75 | 254203.2 | 4.553185e-07 | 0.000762991 | 0.1726763 | 9.057252e-08 | 0.0003501924 | 0.6671166 | 0.5825619 | 0.0001529034 | 0.0001750962 | 5.156944e-06 | 0.0003058068 | 1.605285e-07 | 1.605285e-07 | 0.8444514 | 0.3872476 | 0.4444444 | 0.3872476 | 1905 | 333166725.5 | 571.5 | 2.49501 | 763.524 | 1905 | 666.75 | 763.524 | 571.5 | 29.65 | 3447.196 | 0.79 | 640.5 | 46920211151.5 | 21198399245.7 | 3810
E-2 | e | 64 | 2.857143 | 155.68 | 666.75 | 296570.4 | 5.312049e-07 | 0.0008901561 | 0.2014557 | 1.056679e-07 | 0.0004085579 | 0.7783027 | 0.6796556 | 0.0001783873 | 0.0002042789 | 6.016435e-06 | 0.0003567746 | 1.872832e-07 | 1.872832e-07 | 0.9851933 | 0.4517889 | 0.5185185 | 0.4517889 | 1905 | 333166725.5 | 571.5 | 2.49501 | 763.524 | 1905 | 666.75 | 763.524 | 571.5 | 29.65 | 3447.196 | 0.79 | 640.5 | 46920211151.5 | 21198399245.7 | 3810
E-2 | f | 65 | 2.857143 | 177.92 | 666.75 | 338937.6 | 6.070913e-07 | 0.001017321 | 0.2302351 | 1.207634e-07 | 0.0004669233 | 0.8894888 | 0.7767492 | 0.0002038712 | 0.0002334616 | 6.875925e-06 | 0.0004077424 | 2.14038e-07 | 2.14038e-07 | 1.125935 | 0.5163302 | 0.5925926 | 0.5163302 | 1905 | 333166725.5 | 571.5 | 2.49501 | 763.524 | 1905 | 666.75 | 763.524 | 571.5 | 29.65 | 3447.196 | 0.79 | 640.5 | 46920211151.5 | 21198399245.7 | 3810
E-2 | g | 66 | 2.857143 | 200.16 | 666.75 | 381304.8 | 6.829777e-07 | 0.001144486 | 0.2590145 | 1.358588e-07 | 0.0005252887 | 1.000675 | 0.8738429 | 0.0002293551 | 0.0002626443 | 7.735416e-06 | 0.0004587102 | 2.407927e-07 | 2.407927e-07 | 1.266677 | 0.5808714 | 0.6666667 | 0.5808714 | 1905 | 333166725.5 | 571.5 | 2.49501 | 763.524 | 1905 | 666.75 | 763.524 | 571.5 | 29.65 | 3447.196 | 0.79 | 640.5 | 46920211151.5 | 21198399245.7 | 3810
E-2 | h | 67 | 2.857143 | 222.4 | 666.75 | 423672 | 7.588641e-07 | 0.001271652 | 0.2877939 | 1.509542e-07 | 0.0005836541 | 1.111861 | 0.9709365 | 0.000254839 | 0.000291827 | 8.594907e-06 | 0.000509678 | 2.675475e-07 | 2.675475e-07 | 1.407419 | 0.6454127 | 0.7407407 | 0.6454127 | 1905 | 333166725.5 | 571.5 | 2.49501 | 763.524 | 1905 | 666.75 | 763.524 | 571.5 | 29.65 | 3447.196 | 0.79 | 640.5 | 46920211151.5 | 21198399245.7 | 3810
E-2 | i | 68 | 2.857143 | 244.64 | 666.75 | 466039.2 | 8.347505e-07 | 0.001398817 | 0.3165733 | 1.660496e-07 | 0.0006420195 | 1.223047 | 1.06803 | 0.0002803229 | 0.0003210097 | 9.454397e-06 | 0.0005606458 | 2.943022e-07 | 2.943022e-07 | 1.548161 | 0.709954 | 0.8148148 | 0.709954 | 1905 | 333166725.5 | 571.5 | 2.49501 | 763.524 | 1905 | 666.75 | 763.524 | 571.5 | 29.65 | 3447.196 | 0.79 | 640.5 | 46920211151.5 | 21198399245.7 | 3810
E-2 | j | 69 | 2.857143 | 300.24 | 666.75 | 571957.2 | 1.024467e-06 | 0.00171673 | 0.3885218 | 2.037882e-07 | 0.000787933 | 1.501012 | 1.310764 | 0.0003440326 | 0.0003939665 | 1.160312e-05 | 0.0006880652 | 3.611891e-07 | 3.611891e-07 | 1.900016 | 0.8713072 | 1 | 0.8713072 | 1905 | 333166725.5 | 571.5 | 2.49501 | 763.524 | 1905 | 666.75 | 763.524 | 571.5 | 29.65 | 3447.196 | 0.79 | 640.5 | 46920211151.5 | 21198399245.7 | 3810
F-1 | a | 70 | 2.857143 | 26.688 | 266.7 | 20336.256 | 1.378419e-06 | 0.0009317044 | 0.1714058 | 6.87781e-07 | 0.0004348416 | 0.3313493 | 0.2869417 | 0.0001882819 | 0.0002174208 | 5.570471e-06 | 0.0003765639 | 4.941783e-07 | 4.941783e-07 | 0.3381115 | 0.4503675 | 0.4444444 | 0.4503675 | 762 | 21826939.4 | 230.124 | 2.474227 | 307.975 | 762 | 266.7 | 307.975 | 230.124 | 33.8 | 694.5499 | 0.98 | 640.5 | 1235765925.7 | 560179304.4 | 1524
F-1 | b | 71 | 2.857143 | 33.36 | 266.7 | 25420.32 | 1.723024e-06 | 0.001164631 | 0.2142572 | 8.597262e-07 | 0.000543552 | 0.4141866 | 0.3586771 | 0.0002353524 | 0.000271776 | 6.963089e-06 | 0.0004707048 | 6.177229e-07 | 6.177229e-07 | 0.4226394 | 0.5629594 | 0.5555556 | 0.5629594 | 762 | 21826939.4 | 230.124 | 2.474227 | 307.975 | 762 | 266.7 | 307.975 | 230.124 | 33.8 | 694.5499 | 0.98 | 640.5 | 1235765925.7 | 560179304.4 | 1524
F-1 | c | 72 | 2.857143 | 40.032 | 266.7 | 30504.384 | 2.067629e-06 | 0.001397557 | 0.2571086 | 1.031671e-06 | 0.0006522624 | 0.497024 | 0.4304125 | 0.0002824229 | 0.0003261312 | 8.355707e-06 | 0.0005648458 | 7.412675e-07 | 7.412675e-07 | 0.5071673 | 0.6755513 | 0.6666667 | 0.6755513 | 762 | 21826939.4 | 230.124 | 2.474227 | 307.975 | 762 | 266.7 | 307.975 | 230.124 | 33.8 | 694.5499 | 0.98 | 640.5 | 1235765925.7 | 560179304.4 | 1524
F-1 | d | 73 | 2.857143 | 46.704 | 266.7 | 35588.448 | 2.412233e-06 | 0.001630483 | 0.2999601 | 1.203617e-06 | 0.0007609728 | 0.5798613 | 0.5021479 | 0.0003294934 | 0.0003804864 | 9.748325e-06 | 0.0006589868 | 8.64812e-07 | 8.64812e-07 | 0.5916952 | 0.7881432 | 0.7777778 | 0.7881432 | 762 | 21826939.4 | 230.124 | 2.474227 | 307.975 | 762 | 266.7 | 307.975 | 230.124 | 33.8 | 694.5499 | 0.98 | 640.5 | 1235765925.7 | 560179304.4 | 1524
F-1 | e | 74 | 2.857143 | 53.376 | 266.7 | 40672.512 | 2.756838e-06 | 0.001863409 | 0.3428115 | 1.375562e-06 | 0.0008696832 | 0.6626986 | 0.5738833 | 0.0003765639 | 0.0004348416 | 1.114094e-05 | 0.0007531277 | 9.883566e-07 | 9.883566e-07 | 0.6762231 | 0.9007351 | 0.8888889 | 0.9007351 | 762 | 21826939.4 | 230.124 | 2.474227 | 307.975 | 762 | 266.7 | 307.975 | 230.124 | 33.8 | 694.5499 | 0.98 | 640.5 | 1235765925.7 | 560179304.4 | 1524
F-1 | f | 75 | 2.857143 | 60.048 | 266.7 | 45756.576 | 3.101443e-06 | 0.002096335 | 0.3856629 | 1.547507e-06 | 0.0009783936 | 0.7455359 | 0.6456188 | 0.0004236344 | 0.0004891968 | 1.253356e-05 | 0.0008472687 | 1.111901e-06 | 1.111901e-06 | 0.760751 | 1.013327 | 1 | 1.013327 | 762 | 21826939.4 | 230.124 | 2.474227 | 307.975 | 762 | 266.7 | 307.975 | 230.124 | 33.8 | 694.5499 | 0.98 | 640.5 | 1235765925.7 | 560179304.4 | 1524
F-2 | a | 76 | 2.857143 | 26.688 | 266.7 | 20336.256 | 1.378419e-06 | 0.0009317044 | 0.1714058 | 6.87781e-07 | 0.0004348416 | 0.3313493 | 0.2869417 | 0.0001882819 | 0.0002174208 | 5.570471e-06 | 0.0003765639 | 4.941783e-07 | 4.941783e-07 | 0.3381115 | 0.4503675 | 0.4137931 | 0.4503675 | 762 | 21826939.4 | 230.124 | 2.474227 | 307.975 | 762 | 266.7 | 307.975 | 230.124 | 33.8 | 694.5499 | 0.98 | 640.5 | 1235765925.7 | 560179304.4 | 1524
F-2 | b | 77 | 2.857143 | 33.36 | 266.7 | 25420.32 | 1.723024e-06 | 0.001164631 | 0.2142572 | 8.597262e-07 | 0.000543552 | 0.4141866 | 0.3586771 | 0.0002353524 | 0.000271776 | 6.963089e-06 | 0.0004707048 | 6.177229e-07 | 6.177229e-07 | 0.4226394 | 0.5629594 | 0.5172414 | 0.5629594 | 762 | 21826939.4 | 230.124 | 2.474227 | 307.975 | 762 | 266.7 | 307.975 | 230.124 | 33.8 | 694.5499 | 0.98 | 640.5 | 1235765925.7 | 560179304.4 | 1524
F-2 | c | 78 | 2.857143 | 40.032 | 266.7 | 30504.384 | 2.067629e-06 | 0.001397557 | 0.2571086 | 1.031671e-06 | 0.0006522624 | 0.497024 | 0.4304125 | 0.0002824229 | 0.0003261312 | 8.355707e-06 | 0.0005648458 | 7.412675e-07 | 7.412675e-07 | 0.5071673 | 0.6755513 | 0.6206897 | 0.6755513 | 762 | 21826939.4 | 230.124 | 2.474227 | 307.975 | 762 | 266.7 | 307.975 | 230.124 | 33.8 | 694.5499 | 0.98 | 640.5 | 1235765925.7 | 560179304.4 | 1524
F-2 | d | 79 | 2.857143 | 46.704 | 266.7 | 35588.448 | 2.412233e-06 | 0.001630483 | 0.2999601 | 1.203617e-06 | 0.0007609728 | 0.5798613 | 0.5021479 | 0.0003294934 | 0.0003804864 | 9.748325e-06 | 0.0006589868 | 8.64812e-07 | 8.64812e-07 | 0.5916952 | 0.7881432 | 0.7241379 | 0.7881432 | 762 | 21826939.4 | 230.124 | 2.474227 | 307.975 | 762 | 266.7 | 307.975 | 230.124 | 33.8 | 694.5499 | 0.98 | 640.5 | 1235765925.7 | 560179304.4 | 1524
F-2 | e | 80 | 2.857143 | 53.376 | 266.7 | 40672.512 | 2.756838e-06 | 0.001863409 | 0.3428115 | 1.375562e-06 | 0.0008696832 | 0.6626986 | 0.5738833 | 0.0003765639 | 0.0004348416 | 1.114094e-05 | 0.0007531277 | 9.883566e-07 | 9.883566e-07 | 0.6762231 | 0.9007351 | 0.8275862 | 0.9007351 | 762 | 21826939.4 | 230.124 | 2.474227 | 307.975 | 762 | 266.7 | 307.975 | 230.124 | 33.8 | 694.5499 | 0.98 | 640.5 | 1235765925.7 | 560179304.4 | 1524
F-2 | f | 81 | 2.857143 | 60.048 | 266.7 | 45756.576 | 3.101443e-06 | 0.002096335 | 0.3856629 | 1.547507e-06 | 0.0009783936 | 0.7455359 | 0.6456188 | 0.0004236344 | 0.0004891968 | 1.253356e-05 | 0.0008472687 | 1.111901e-06 | 1.111901e-06 | 0.760751 | 1.013327 | 0.9310345 | 1.013327 | 762 | 21826939.4 | 230.124 | 2.474227 | 307.975 | 762 | 266.7 | 307.975 | 230.124 | 33.8 | 694.5499 | 0.98 | 640.5 | 1235765925.7 | 560179304.4 | 1524
F-2 | g | 82 | 2.857143 | 64.496 | 266.7 | 49145.952 | 3.331179e-06 | 0.002251619 | 0.4142306 | 1.662137e-06 | 0.001050867 | 0.8007608 | 0.6934424 | 0.0004550147 | 0.0005254336 | 1.346197e-05 | 0.0009100294 | 1.194264e-06 | 1.194264e-06 | 0.8171029 | 1.088388 | 1 | 1.088388 | 762 | 21826939.4 | 230.124 | 2.474227 | 307.975 | 762 | 266.7 | 307.975 | 230.124 | 33.8 | 694.5499 | 0.98 | 640.5 | 1235765925.7 | 560179304.4 | 1524

## PCA_ex_postcap
Image Seri | Image Name | Final Image name | d/a | V (KN) | d | M (KN.mm) | M/EI | M/bd^2 | M/(As fy d) | V/(GJ) | V/(bd) | M/(bd) | M/bh | M/(bhl) | M/(bdl) | M/(fc bhl) | M/(bh (l/2)) | M/(abh (l/2)) | M/(a^2 bh) | M/(rho bd) | V/(fc bha) | a (mm) | d (mm) | h (mm) | b (mm) | fc (Mpa) | As (mm^2) | pho (%) | fy (Mpa) | J(mm^4) | I (mm^4) | L(mm) | Column1 | Column2 | Column3 | Column4
1_1_ | 1 | 1 | 3.01 | 29.1344 | 232 | 20345.13 | 1.071223e-06 | 0.001239324 | 0.1960531 | 3.394838e-07 | 0.0004117354 | 0.2875231 | 0.2187061 | 0.0001565541 | 0.0002058147 | 2.368443e-06 | 0.0003131082 | 4.483736e-07 | 4.484891e-07 | 0.2396026 | 6.785009e-09 | 698.32 | 232 | 305 | 305 | 66.1 | 852 | 1.2 | 525 | 2733111322.4 | 721137552.1 | 1397
1_1_ | 2 | 2 | 3.01 | 31.136 | 232 | 21742.89152 | 1.144818e-06 | 0.001324468 | 0.2095224 | 3.628072e-07 | 0.0004400226 | 0.3072766 | 0.2337317 | 0.0001673097 | 0.0002199546 | 2.531161e-06 | 0.0003346195 | 4.791778e-07 | 4.793014e-07 | 0.2560638 | 7.251155e-09 | 698.32 | 232 | 305 | 305 | 66.1 | 852 | 1.2 | 525 | 2733111322.4 | 721137552.1 | 1397
1_1_ | 3 | 3 | 3.01 | 35.584 | 232 | 24849.01888 | 1.308364e-06 | 0.001513678 | 0.2394541 | 4.146368e-07 | 0.000502883 | 0.3511732 | 0.2671219 | 0.0001912111 | 0.0002513767 | 2.892755e-06 | 0.0003824223 | 5.476318e-07 | 5.47773e-07 | 0.2926444 | 8.287035e-09 | 698.32 | 232 | 305 | 305 | 66.1 | 852 | 1.2 | 525 | 2733111322.4 | 721137552.1 | 1397 |  | fc(Mpa) | 31.4
1_1_ | 4 | 4 | 3.01 | 40.032 | 232 | 27955.14624 | 1.471909e-06 | 0.001702888 | 0.2693859 | 4.664663e-07 | 0.0005657434 | 0.3950699 | 0.3005122 | 0.0002151125 | 0.0002827988 | 3.25435e-06 | 0.000430225 | 6.160858e-07 | 6.162446e-07 | 0.3292249 | 9.322914e-09 | 698.32 | 232 | 305 | 305 | 66.1 | 852 | 1.2 | 525 | 2733111322.4 | 721137552.1 | 1397 |  | E (Mpa) | 26336.78
1_1_ | 5 | 5 | 3.01 | 44.48 | 232 | 31061.2736 | 1.635454e-06 | 0.001892097 | 0.2993177 | 5.182959e-07 | 0.0006286037 | 0.4389666 | 0.3339024 | 0.0002390139 | 0.0003142209 | 3.615944e-06 | 0.0004780278 | 6.845398e-07 | 6.847162e-07 | 0.3658055 | 1.035879e-08 | 698.32 | 232 | 305 | 305 | 66.1 | 852 | 1.2 | 525 | 2733111322.4 | 721137552.1 | 1397 |  | G (Mpa) | 11450.77
1_1_ | 6 | 6 | 3.01 | 48.928 | 232 | 34167.40096 | 1.799e-06 | 0.002081307 | 0.3292495 | 5.701255e-07 | 0.0006914641 | 0.4828632 | 0.3672927 | 0.0002629153 | 0.000345643 | 3.977539e-06 | 0.0005258306 | 7.529938e-07 | 7.531878e-07 | 0.402386 | 1.139467e-08 | 698.32 | 232 | 305 | 305 | 66.1 | 852 | 1.2 | 525 | 2733111322.4 | 721137552.1 | 1397
1_1_ | 7 | 7 | 3.01 | 53.376 | 232 | 37273.52832 | 1.962545e-06 | 0.002270517 | 0.3591812 | 6.219551e-07 | 0.0007543245 | 0.5267599 | 0.4006829 | 0.0002868167 | 0.000377065 | 4.339133e-06 | 0.0005736334 | 8.214477e-07 | 8.216595e-07 | 0.4389666 | 1.243055e-08 | 698.32 | 232 | 305 | 305 | 66.1 | 852 | 1.2 | 525 | 2733111322.4 | 721137552.1 | 1397
1_1_ | 8 | 8 | 3.01 | 57.824 | 232 | 40379.65568 | 2.126091e-06 | 0.002459726 | 0.389113 | 6.737847e-07 | 0.0008171849 | 0.5706565 | 0.4340732 | 0.0003104958 | 0.0004081949 | 4.697365e-06 | 0.0006209916 | 8.892652e-07 | 8.901311e-07 | 0.4755471 | 1.346643e-08 | 698.32 | 232 | 305 | 305 | 66.1 | 852 | 1.2 | 525 | 2733111322.4 | 721137552.1 | 1398
1_1_ | 9 | 9 | 3.01 | 62.272 | 232 | 43485.78304 | 2.289636e-06 | 0.002648936 | 0.4190448 | 7.256143e-07 | 0.0008800452 | 0.6145532 | 0.4674634 | 0.0003341411 | 0.0004392803 | 5.055085e-06 | 0.0006682822 | 9.569856e-07 | 9.586027e-07 | 0.5121277 | 1.450231e-08 | 698.32 | 232 | 305 | 305 | 66.1 | 852 | 1.2 | 525 | 2733111322.4 | 721137552.1 | 1399
1_2_ | 1 | 12 | 2.98 | 45.3696 | 530 | 71656.74624 | 4.677681e-07 | 0.0008336503 | 0.1263004 | 2.480105e-07 | 0.0002797484 | 0.4418347 | 0.3832608 | 0.0001212084 | 0.0001397327 | 1.833712e-06 | 0.0002424167 | 1.534866e-07 | 1.536421e-07 | 0.3534677 | 2.324389e-09 | 1579.4 | 530 | 611 | 306 | 66.1 | 2039 | 1.25 | 525 | 5825930185.1 | 5816527840.5 | 3162
1_2_ | 2 | 13 | 2.98 | 55.6 | 530 | 87814.64 | 5.732452e-07 | 0.00102163 | 0.1547799 | 3.039344e-07 | 0.000342829 | 0.5414641 | 0.4696824 | 0.0001485397 | 0.000171241 | 2.247196e-06 | 0.0002970793 | 1.880963e-07 | 1.882869e-07 | 0.4331712 | 2.848515e-09 | 1579.4 | 530 | 611 | 306 | 66.1 | 2039 | 1.25 | 525 | 5825930185.1 | 5816527840.5 | 3162
1_2_ | 3 | 14 | 2.98 | 66.72 | 530 | 105377.568 | 6.878942e-07 | 0.001225956 | 0.1857359 | 3.647213e-07 | 0.0004113947 | 0.6497569 | 0.5636189 | 0.0001782476 | 0.0002054892 | 2.696635e-06 | 0.0003564952 | 2.257156e-07 | 2.259442e-07 | 0.5198055 | 3.418218e-09 | 1579.4 | 530 | 611 | 306 | 66.1 | 2039 | 1.25 | 525 | 5825930185.1 | 5816527840.5 | 3162
1_2_ | 4 | 15 | 2.98 | 77.84 | 530 | 122940.496 | 8.025433e-07 | 0.001430282 | 0.2166918 | 4.255082e-07 | 0.0004799605 | 0.7580497 | 0.6575554 | 0.0002079555 | 0.0002397374 | 3.146074e-06 | 0.000415911 | 2.633348e-07 | 2.636016e-07 | 0.6064397 | 3.987921e-09 | 1579.4 | 530 | 611 | 306 | 66.1 | 2039 | 1.25 | 525 | 5825930185.1 | 5816527840.5 | 3162
1_2_ | 5 | 16 | 2.98 | 88.96 | 530 | 140503.424 | 9.171923e-07 | 0.001634608 | 0.2476478 | 4.862951e-07 | 0.0005485263 | 0.8663425 | 0.7514918 | 0.0002376635 | 0.0002739856 | 3.595514e-06 | 0.0004753269 | 3.009541e-07 | 3.01259e-07 | 0.693074 | 4.557625e-09 | 1579.4 | 530 | 611 | 306 | 66.1 | 2039 | 1.25 | 525 | 5825930185.1 | 5816527840.5 | 3162
1_2_ | 6 | 17 | 2.98 | 100.08 | 530 | 158066.352 | 1.031841e-06 | 0.001838935 | 0.2786038 | 5.470819e-07 | 0.0006170921 | 0.9746353 | 0.8454283 | 0.0002673714 | 0.0003082338 | 4.044953e-06 | 0.0005347428 | 3.385734e-07 | 3.389164e-07 | 0.7797082 | 5.127328e-09 | 1579.4 | 530 | 611 | 306 | 66.1 | 2039 | 1.25 | 525 | 5825930185.1 | 5816527840.5 | 3162
1_2_ | 7 | 18 | 2.98 | 111.2 | 530 | 175629.28 | 1.14649e-06 | 0.002043261 | 0.3095598 | 6.078688e-07 | 0.0006856579 | 1.082928 | 0.9393648 | 0.0002970793 | 0.000342482 | 4.494392e-06 | 0.0005941586 | 3.761926e-07 | 3.765737e-07 | 0.8663425 | 5.697031e-09 | 1579.4 | 530 | 611 | 306 | 66.1 | 2039 | 1.25 | 525 | 5825930185.1 | 5816527840.5 | 3162
1_2_ | 8 | 19 | 2.98 | 122.32 | 530 | 193192.208 | 1.261139e-06 | 0.002247587 | 0.3405158 | 6.686557e-07 | 0.0007542237 | 1.191221 | 1.033301 | 0.0003267873 | 0.0003767302 | 4.943831e-06 | 0.0006535745 | 4.138119e-07 | 4.142311e-07 | 0.9529767 | 6.266734e-09 | 1579.4 | 530 | 611 | 306 | 66.1 | 2039 | 1.25 | 525 | 5825930185.1 | 5816527840.5 | 3162
1_3_ | 1 | 22 | 2.98 | 62.272 | 681 | 126373.6 | 4.266876e-07 | 0.0008934333 | 0.1369499 | 2.753368e-07 | 0.0002998098 | 0.6084281 | 0.5437526 | 0.0001337974 | 0.0001497116 | 2.058422e-06 | 0.0002675948 | 1.318604e-07 | 1.320306e-07 | 0.4906678 | 2.03124e-09 | 2029.38 | 681 | 762 | 305 | 65 | 2581 | 1.24 | 525 | 7202759729.1 | 11245622670 | 4064
1_3_ | 2 | 23 | 2.98 | 66.72 | 681 | 135400.2336 | 4.571653e-07 | 0.0009572499 | 0.1467321 | 2.950037e-07 | 0.0003212248 | 0.6518872 | 0.5825921 | 0.0001433544 | 0.0001604053 | 2.205452e-06 | 0.0002867087 | 1.41279e-07 | 1.414614e-07 | 0.5257155 | 2.176329e-09 | 2029.38 | 681 | 762 | 305 | 65 | 2581 | 1.24 | 525 | 7202759729.1 | 11245622670 | 4064
1_3_ | 3 | 24 | 2.98 | 77.84 | 681 | 157966.9392 | 5.333595e-07 | 0.001116792 | 0.1711874 | 3.44171e-07 | 0.0003747623 | 0.7605351 | 0.6796908 | 0.0001672468 | 0.0001871395 | 2.573027e-06 | 0.0003344935 | 1.648255e-07 | 1.650383e-07 | 0.6133347 | 2.53905e-09 | 2029.38 | 681 | 762 | 305 | 65 | 2581 | 1.24 | 525 | 7202759729.1 | 11245622670 | 4064
1_3_ | 4 | 25 | 2.98 | 88.96 | 681 | 180533.6448 | 6.095537e-07 | 0.001276333 | 0.1956427 | 3.933383e-07 | 0.0004282998 | 0.869183 | 0.7767895 | 0.0001911391 | 0.0002138738 | 2.940602e-06 | 0.0003822783 | 1.88372e-07 | 1.886152e-07 | 0.700954 | 2.901772e-09 | 2029.38 | 681 | 762 | 305 | 65 | 2581 | 1.24 | 525 | 7202759729.1 | 11245622670 | 4064
1_3_ | 5 | 26 | 2.98 | 100.08 | 681 | 203100.3504 | 6.857479e-07 | 0.001435875 | 0.2200981 | 4.425055e-07 | 0.0004818372 | 0.9778308 | 0.8738882 | 0.0002150315 | 0.000240608 | 3.308178e-06 | 0.0004300631 | 2.119185e-07 | 2.121921e-07 | 0.7885732 | 3.264493e-09 | 2029.38 | 681 | 762 | 305 | 65 | 2581 | 1.24 | 525 | 7202759729.1 | 11245622670 | 4064
1_3_ | 6 | 27 | 2.98 | 111.2 | 681 | 225667.056 | 7.619421e-07 | 0.001595417 | 0.2445534 | 4.916728e-07 | 0.0005353747 | 1.086479 | 0.9709869 | 0.0002389239 | 0.0002673422 | 3.675753e-06 | 0.0004778479 | 2.35465e-07 | 2.357689e-07 | 0.8761925 | 3.627215e-09 | 2029.38 | 681 | 762 | 305 | 65 | 2581 | 1.24 | 525 | 7202759729.1 | 11245622670 | 4064
1_3_ | 7 | 28 | 2.98 | 122.32 | 681 | 248233.7616 | 8.381363e-07 | 0.001754958 | 0.2690088 | 5.408401e-07 | 0.0005889122 | 1.195127 | 1.068086 | 0.0002628163 | 0.0002940764 | 4.043328e-06 | 0.0005256327 | 2.590114e-07 | 2.593458e-07 | 0.9638117 | 3.989936e-09 | 2029.38 | 681 | 762 | 305 | 65 | 2581 | 1.24 | 525 | 7202759729.1 | 11245622670 | 4064
1_3_ | 8 | 29 | 2.98 | 133.44 | 681 | 270800.4672 | 9.143305e-07 | 0.0019145 | 0.2934641 | 5.900074e-07 | 0.0006424496 | 1.303774 | 1.165184 | 0.0002867087 | 0.0003208106 | 4.410903e-06 | 0.0005734174 | 2.825579e-07 | 2.829227e-07 | 1.051431 | 4.352657e-09 | 2029.38 | 681 | 762 | 305 | 65 | 2581 | 1.24 | 525 | 7202759729.1 | 11245622670 | 4064
1_4_ | 1 | 32 | 3 | 56.0448 | 822 | 138206.4768 | 2.695175e-07 | 0.0006684414 | 0.09772841 | 2.04509e-07 | 0.0002228138 | 0.5494588 | 0.4941522 | 0.0001002744 | 0.0001114973 | 1.340567e-06 | 0.0002005488 | 8.132555e-08 | 8.125959e-08 | 0.4226606 | 1.086358e-09 | 2466 | 822 | 914 | 306 | 74.8 | 3277 | 1.3 | 525 | 8727569373.6 | 19470574572 | 4928
1_4_ | 2 | 33 | 3 | 66.72 | 822 | 164531.52 | 3.208541e-07 | 0.0007957636 | 0.1163433 | 2.434631e-07 | 0.0002652545 | 0.6541176 | 0.5882765 | 0.0001193743 | 0.0001327349 | 1.595913e-06 | 0.0002387486 | 9.681613e-08 | 9.673761e-08 | 0.5031674 | 1.293284e-09 | 2466 | 822 | 914 | 306 | 74.8 | 3277 | 1.3 | 525 | 8727569373.6 | 19470574572 | 4928
1_4_ | 3 | 34 | 3 | 77.84 | 822 | 191953.44 | 3.743298e-07 | 0.0009283908 | 0.1357339 | 2.840402e-07 | 0.0003094636 | 0.7631373 | 0.6863226 | 0.00013927 | 0.0001548574 | 1.861898e-06 | 0.00027854 | 1.129521e-07 | 1.128605e-07 | 0.5870287 | 1.508831e-09 | 2466 | 822 | 914 | 306 | 74.8 | 3277 | 1.3 | 525 | 8727569373.6 | 19470574572 | 4928
1_4_ | 4 | 35 | 3 | 88.96 | 822 | 219375.36 | 4.278055e-07 | 0.001061018 | 0.1551245 | 3.246174e-07 | 0.0003536727 | 0.8721569 | 0.7843686 | 0.0001591657 | 0.0001769799 | 2.127884e-06 | 0.0003183314 | 1.290882e-07 | 1.289835e-07 | 0.6708899 | 1.724378e-09 | 2466 | 822 | 914 | 306 | 74.8 | 3277 | 1.3 | 525 | 8727569373.6 | 19470574572 | 4928
1_4_ | 5 | 36 | 3 | 100.08 | 822 | 246797.28 | 4.812812e-07 | 0.001193645 | 0.174515 | 3.651946e-07 | 0.0003978818 | 0.9811765 | 0.8824147 | 0.0001790614 | 0.0001991024 | 2.393869e-06 | 0.0003581229 | 1.452242e-07 | 1.451064e-07 | 0.7547511 | 1.939925e-09 | 2466 | 822 | 914 | 306 | 74.8 | 3277 | 1.3 | 525 | 8727569373.6 | 19470574572 | 4928
1_4_ | 6 | 37 | 3 | 111.2 | 822 | 274219.2 | 5.347569e-07 | 0.001326273 | 0.1939056 | 4.057718e-07 | 0.0004420909 | 1.090196 | 0.9804608 | 0.0001989571 | 0.0002212249 | 2.659855e-06 | 0.0003979143 | 1.613602e-07 | 1.612293e-07 | 0.8386124 | 2.155473e-09 | 2466 | 822 | 914 | 306 | 74.8 | 3277 | 1.3 | 525 | 8727569373.6 | 19470574572 | 4928
1_4_ | 7 | 38 | 3 | 122.32 | 822 | 301641.12 | 5.882326e-07 | 0.0014589 | 0.2132961 | 4.463489e-07 | 0.0004863 | 1.199216 | 1.078507 | 0.0002188529 | 0.0002433473 | 2.92584e-06 | 0.0004377057 | 1.774962e-07 | 1.773523e-07 | 0.9224736 | 2.37102e-09 | 2466 | 822 | 914 | 306 | 74.8 | 3277 | 1.3 | 525 | 8727569373.6 | 19470574572 | 4928
1_4_ | 8 | 39 | 3 | 133.44 | 822 | 329063.04 | 6.417083e-07 | 0.001591527 | 0.2326867 | 4.869261e-07 | 0.000530509 | 1.308235 | 1.176553 | 0.0002387486 | 0.0002654698 | 3.191826e-06 | 0.0004774971 | 1.936323e-07 | 1.934752e-07 | 1.006335 | 2.586567e-09 | 2466 | 822 | 914 | 306 | 74.8 | 3277 | 1.3 | 525 | 8727569373.6 | 19470574572 | 4928
2_1_ | 1 | 42 | 2.99 | 20.016 | 233 | 13944.54672 | 1.103132e-06 | 0.001265309 | 0.1899931 | 7.546911e-07 | 0.0004231802 | 0.2948169 | 0.2252208 | 0.0001612175 | 0.0002110358 | 2.350109e-06 | 0.000322435 | 4.628231e-07 | 4.640388e-07 | 0.2339817 | 6.764414e-09 | 696.67 | 233 | 305 | 203 | 68.6 | 600 | 1.26 | 525 | 844653219.6 | 479970239.6 | 1397
2_1_ | 2 | 43 | 2.99 | 22.24 | 233 | 15493.9408 | 1.225702e-06 | 0.001405899 | 0.2111035 | 8.385456e-07 | 0.0004702002 | 0.3275744 | 0.2502453 | 0.0001791305 | 0.0002344842 | 2.611232e-06 | 0.0003582611 | 5.142479e-07 | 5.155987e-07 | 0.2599797 | 7.516016e-09 | 696.67 | 233 | 305 | 203 | 68.6 | 600 | 1.26 | 525 | 844653219.6 | 479970239.6 | 1397
2_1_ | 3 | 44 | 2.99 | 26.688 | 233 | 18592.72896 | 1.470842e-06 | 0.001687078 | 0.2533242 | 1.006255e-06 | 0.0005642403 | 0.3930893 | 0.3002944 | 0.0002149566 | 0.000281381 | 3.133479e-06 | 0.0004299133 | 6.170974e-07 | 6.187184e-07 | 0.3119756 | 9.019219e-09 | 696.67 | 233 | 305 | 203 | 68.6 | 600 | 1.26 | 525 | 844653219.6 | 479970239.6 | 1397
2_1_ | 4 | 45 | 2.99 | 31.136 | 233 | 21691.51712 | 1.715983e-06 | 0.001968258 | 0.2955449 | 1.173964e-06 | 0.0006582803 | 0.4586041 | 0.3503435 | 0.0002507827 | 0.0003282778 | 3.655725e-06 | 0.0005015655 | 7.19947e-07 | 7.218382e-07 | 0.3639715 | 1.052242e-08 | 696.67 | 233 | 305 | 203 | 68.6 | 600 | 1.26 | 525 | 844653219.6 | 479970239.6 | 1397
2_1_ | 5 | 46 | 2.99 | 35.584 | 233 | 24790.30528 | 1.961123e-06 | 0.002249438 | 0.3377656 | 1.341673e-06 | 0.0007523203 | 0.524119 | 0.4003926 | 0.0002866088 | 0.0003751747 | 4.177972e-06 | 0.0005732177 | 8.227966e-07 | 8.249579e-07 | 0.4159675 | 1.202563e-08 | 696.67 | 233 | 305 | 203 | 68.6 | 600 | 1.26 | 525 | 844653219.6 | 479970239.6 | 1397
2_1_ | 6 | 47 | 2.99 | 40.032 | 233 | 27889.09344 | 2.206264e-06 | 0.002530618 | 0.3799863 | 1.509382e-06 | 0.0008463604 | 0.5896339 | 0.4504416 | 0.000322435 | 0.0004220715 | 4.700218e-06 | 0.0006448699 | 9.256462e-07 | 9.280776e-07 | 0.4679634 | 1.352883e-08 | 696.67 | 233 | 305 | 203 | 68.6 | 600 | 1.26 | 525 | 844653219.6 | 479970239.6 | 1397
2_1_ | 7 | 48 | 2.99 | 44.48 | 233 | 30987.8816 | 2.451404e-06 | 0.002811797 | 0.422207 | 1.677091e-06 | 0.0009404004 | 0.6551488 | 0.5004907 | 0.0003582611 | 0.0004689683 | 5.222464e-06 | 0.0007165221 | 1.028496e-06 | 1.031197e-06 | 0.5199593 | 1.503203e-08 | 696.67 | 233 | 305 | 203 | 68.6 | 600 | 1.26 | 525 | 844653219.6 | 479970239.6 | 1397
2_1_ | 8 | 49 | 2.99 | 48.928 | 233 | 34086.66976 | 2.696544e-06 | 0.003092977 | 0.4644277 | 1.8448e-06 | 0.00103444 | 0.7206636 | 0.5505398 | 0.0003940872 | 0.0005158652 | 5.744711e-06 | 0.0007881743 | 1.131345e-06 | 1.134317e-06 | 0.5719553 | 1.653523e-08 | 696.67 | 233 | 305 | 203 | 68.6 | 600 | 1.26 | 525 | 844653219.6 | 479970239.6 | 1397
2_1_ | 9 | 50 | 2.99 | 53.376 | 233 | 37185.45792 | 2.941685e-06 | 0.003374157 | 0.5066484 | 2.012509e-06 | 0.001128481 | 0.7861785 | 0.6005888 | 0.0004299133 | 0.000562762 | 6.266957e-06 | 0.0008598265 | 1.234195e-06 | 1.237437e-06 | 0.6239512 | 1.803844e-08 | 696.67 | 233 | 305 | 203 | 68.6 | 600 | 1.26 | 525 | 844653219.6 | 479970239.6 | 1397
2_2_ | 1 | 53 | 2.99 | 55.6 | 529 | 87943.076 | 4.369677e-07 | 0.0007702472 | 0.122687 | 1.295675e-07 | 0.0002576078 | 0.4074608 | 0.3545177 | 0.0001121182 | 0.0001288617 | 1.730219e-06 | 0.0002242364 | 1.417683e-07 | 1.417047e-07 | 0.3395507 | 2.186801e-09 | 1581.71 | 529 | 608 | 408 | 64.8 | 2581 | 1.2 | 525 | 13666240930.7 | 7641694208 | 3162
2_2_ | 2 | 54 | 2.99 | 66.72 | 529 | 105531.6912 | 5.243612e-07 | 0.0009242967 | 0.1472244 | 1.55481e-07 | 0.0003091293 | 0.4889529 | 0.4254212 | 0.0001345418 | 0.0001546341 | 2.076263e-06 | 0.0002690836 | 1.70122e-07 | 1.700456e-07 | 0.4074608 | 2.624161e-09 | 1581.71 | 529 | 608 | 408 | 64.8 | 2581 | 1.2 | 525 | 13666240930.7 | 7641694208 | 3162
2_2_ | 3 | 55 | 2.99 | 77.84 | 529 | 123120.3064 | 6.117548e-07 | 0.001078346 | 0.1717618 | 1.813945e-07 | 0.0003606509 | 0.5704451 | 0.4963248 | 0.0001569655 | 0.0001804064 | 2.422306e-06 | 0.0003139309 | 1.984756e-07 | 1.983865e-07 | 0.4753709 | 3.061521e-09 | 1581.71 | 529 | 608 | 408 | 64.8 | 2581 | 1.2 | 525 | 13666240930.7 | 7641694208 | 3162
2_2_ | 4 | 56 | 2.99 | 88.96 | 529 | 140708.9216 | 6.991483e-07 | 0.001232396 | 0.1962993 | 2.07308e-07 | 0.0004121724 | 0.6519373 | 0.5672283 | 0.0001793891 | 0.0002061788 | 2.76835e-06 | 0.0003587782 | 2.268293e-07 | 2.267275e-07 | 0.543281 | 3.498881e-09 | 1581.71 | 529 | 608 | 408 | 64.8 | 2581 | 1.2 | 525 | 13666240930.7 | 7641694208 | 3162
2_2_ | 5 | 57 | 2.99 | 100.08 | 529 | 158297.5368 | 7.865418e-07 | 0.001386445 | 0.2208367 | 2.332215e-07 | 0.000463694 | 0.7334294 | 0.6381318 | 0.0002018127 | 0.0002319511 | 3.114394e-06 | 0.0004036255 | 2.55183e-07 | 2.550684e-07 | 0.6111912 | 3.936241e-09 | 1581.71 | 529 | 608 | 408 | 64.8 | 2581 | 1.2 | 525 | 13666240930.7 | 7641694208 | 3162
2_2_ | 6 | 58 | 2.99 | 111.2 | 529 | 175886.152 | 8.739354e-07 | 0.001540494 | 0.2453741 | 2.59135e-07 | 0.0005152155 | 0.8149216 | 0.7090354 | 0.0002242364 | 0.0002577235 | 3.460438e-06 | 0.0004484727 | 2.835366e-07 | 2.834094e-07 | 0.6791013 | 4.373601e-09 | 1581.71 | 529 | 608 | 408 | 64.8 | 2581 | 1.2 | 525 | 13666240930.7 | 7641694208 | 3162
2_2_ | 7 | 59 | 2.99 | 122.32 | 529 | 193474.7672 | 9.613289e-07 | 0.001694544 | 0.2699115 | 2.850485e-07 | 0.0005667371 | 0.8964137 | 0.7799389 | 0.00024666 | 0.0002834958 | 3.806481e-06 | 0.00049332 | 3.118903e-07 | 3.117503e-07 | 0.7470114 | 4.810961e-09 | 1581.71 | 529 | 608 | 408 | 64.8 | 2581 | 1.2 | 525 | 13666240930.7 | 7641694208 | 3162
2_2_ | 8 | 60 | 2.99 | 133.44 | 529 | 211063.3824 | 1.048722e-06 | 0.001848593 | 0.2944489 | 3.10962e-07 | 0.0006182586 | 0.9779059 | 0.8508425 | 0.0002690836 | 0.0003092681 | 4.152525e-06 | 0.0005381673 | 3.40244e-07 | 3.400912e-07 | 0.8149216 | 5.248321e-09 | 1581.71 | 529 | 608 | 408 | 64.8 | 2581 | 1.2 | 525 | 13666240930.7 | 7641694208 | 3162
2_3_ | 1 | 63 | 2.97 | 104.0832 | 684 | 211442.9 | 4.286306e-07 | 0.0008896461 | 0.1303839 | 1.002395e-07 | 0.0002995441 | 0.6085179 | 0.5462287 | 0.0001344067 | 0.0001497337 | 1.973666e-06 | 0.0002688133 | 1.323239e-07 | 1.323578e-07 | 0.4680907 | 1.943579e-09 | 2031.48 | 684 | 762 | 508 | 68.1 | 4516 | 1.3 | 525 | 33068302099.0 | 18730414152 | 4064
2_3_ | 2 | 64 | 2.97 | 111.2 | 684 | 225900.576 | 4.579386e-07 | 0.0009504766 | 0.139299 | 1.070935e-07 | 0.0003200258 | 0.650126 | 0.5835777 | 0.0001435969 | 0.0001599719 | 2.108618e-06 | 0.0002871937 | 1.413717e-07 | 1.414079e-07 | 0.5000969 | 2.076474e-09 | 2031.48 | 684 | 762 | 508 | 68.1 | 4516 | 1.3 | 525 | 33068302099.0 | 18730414152 | 4064
2_3_ | 3 | 65 | 2.97 | 122.32 | 684 | 248490.6336 | 5.037325e-07 | 0.001045524 | 0.1532289 | 1.178029e-07 | 0.0003520284 | 0.7151386 | 0.6419354 | 0.0001579566 | 0.0001759691 | 2.319479e-06 | 0.0003159131 | 1.555088e-07 | 1.555486e-07 | 0.5501066 | 2.284121e-09 | 2031.48 | 684 | 762 | 508 | 68.1 | 4516 | 1.3 | 525 | 33068302099.0 | 18730414152 | 4064
2_3_ | 4 | 66 | 2.97 | 133.44 | 684 | 271080.6912 | 5.495264e-07 | 0.001140572 | 0.1671588 | 1.285122e-07 | 0.0003840309 | 0.7801512 | 0.7002932 | 0.0001723162 | 0.0001919663 | 2.530341e-06 | 0.0003446325 | 1.69646e-07 | 1.696894e-07 | 0.6001163 | 2.491768e-09 | 2031.48 | 684 | 762 | 508 | 68.1 | 4516 | 1.3 | 525 | 33068302099.0 | 18730414152 | 4064
2_3_ | 5 | 67 | 2.97 | 144.56 | 684 | 293670.7488 | 5.953202e-07 | 0.00123562 | 0.1810887 | 1.392216e-07 | 0.0004160335 | 0.8451638 | 0.758651 | 0.0001866759 | 0.0002079635 | 2.741203e-06 | 0.0003733518 | 1.837832e-07 | 1.838302e-07 | 0.650126 | 2.699416e-09 | 2031.48 | 684 | 762 | 508 | 68.1 | 4516 | 1.3 | 525 | 33068302099.0 | 18730414152 | 4064
2_3_ | 6 | 68 | 2.97 | 155.68 | 684 | 316260.8064 | 6.411141e-07 | 0.001330667 | 0.1950186 | 1.499309e-07 | 0.0004480361 | 0.9101764 | 0.8170087 | 0.0002010356 | 0.0002239607 | 2.952065e-06 | 0.0004020712 | 1.979203e-07 | 1.97971e-07 | 0.7001357 | 2.907063e-09 | 2031.48 | 684 | 762 | 508 | 68.1 | 4516 | 1.3 | 525 | 33068302099.0 | 18730414152 | 4064
2_3_ | 7 | 69 | 2.97 | 166.8 | 684 | 338850.864 | 6.869079e-07 | 0.001425715 | 0.2089485 | 1.606403e-07 | 0.0004800387 | 0.975189 | 0.8753665 | 0.0002153953 | 0.0002399579 | 3.162927e-06 | 0.0004307906 | 2.120575e-07 | 2.121118e-07 | 0.7501454 | 3.114711e-09 | 2031.48 | 684 | 762 | 508 | 68.1 | 4516 | 1.3 | 525 | 33068302099.0 | 18730414152 | 4064
2_3_ | 8 | 70 | 2.97 | 177.92 | 684 | 361440.9216 | 7.327018e-07 | 0.001520763 | 0.2228784 | 1.713497e-07 | 0.0005120413 | 1.040202 | 0.9337242 | 0.000229755 | 0.0002559551 | 3.373788e-06 | 0.00045951 | 2.261947e-07 | 2.262526e-07 | 0.8001551 | 3.322358e-09 | 2031.48 | 684 | 762 | 508 | 68.1 | 4516 | 1.3 | 525 | 33068302099.0 | 18730414152 | 4064
2_3_ | 9 | 71 | 2.97 | 189.04 | 684 | 384030.9792 | 7.784957e-07 | 0.00161581 | 0.2368083 | 1.82059e-07 | 0.0005440438 | 1.105214 | 0.992082 | 0.0002441147 | 0.0002719523 | 3.58465e-06 | 0.0004882293 | 2.403318e-07 | 2.403934e-07 | 0.8501647 | 3.530005e-09 | 2031.48 | 684 | 762 | 508 | 68.1 | 4516 | 1.3 | 525 | 33068302099.0 | 18730414152 | 4064
2_3_ | 10 | 72 | 2.97 | 200.16 | 684 | 406621.0368 | 8.242895e-07 | 0.001710858 | 0.2507382 | 1.927684e-07 | 0.0005760464 | 1.170227 | 1.05044 | 0.0002584744 | 0.0002879495 | 3.795512e-06 | 0.0005169487 | 2.54469e-07 | 2.545341e-07 | 0.9001744 | 3.737653e-09 | 2031.48 | 684 | 762 | 508 | 68.1 | 4516 | 1.3 | 525 | 33068302099.0 | 18730414152 | 4064
2_3_ | 11 | 73 | 2.97 | 211.28 | 684 | 429211.0944 | 8.700834e-07 | 0.001805906 | 0.2646681 | 2.034777e-07 | 0.000608049 | 1.235239 | 1.108798 | 0.000272834 | 0.0003039467 | 4.006374e-06 | 0.0005456681 | 2.686062e-07 | 2.686749e-07 | 0.9501841 | 3.9453e-09 | 2031.48 | 684 | 762 | 508 | 68.1 | 4516 | 1.3 | 525 | 33068302099.0 | 18730414152 | 4064
2_3_ | 12 | 74 | 2.97 | 222.4 | 684 | 451801.152 | 9.158773e-07 | 0.001900953 | 0.278598 | 2.141871e-07 | 0.0006400516 | 1.300252 | 1.167155 | 0.0002871937 | 0.0003199439 | 4.217235e-06 | 0.0005743875 | 2.827433e-07 | 2.828157e-07 | 1.000194 | 4.152947e-09 | 2031.48 | 684 | 762 | 508 | 68.1 | 4516 | 1.3 | 525 | 33068302099.0 | 18730414152 | 4064
2_4_ | 1 | 77 | 3 | 175.696 | 822 | 433266.336 | 4.217688e-07 | 0.001046046 | 0.153162 | 8.030284e-08 | 0.000348682 | 0.8598499 | 0.7733005 | 0.0001569197 | 0.0001744825 | 2.152534e-06 | 0.0003138395 | 1.272666e-07 | 1.271634e-07 | 0.661423 | 1.744354e-09 | 2466 | 822 | 914 | 613 | 72.9 | 6555 | 1.3 | 525 | 69678906877.6 | 39004778472.7 | 4928
2_4_ | 2 | 78 | 3 | 189.04 | 822 | 466172.64 | 4.538019e-07 | 0.001125493 | 0.1647946 | 8.640179e-08 | 0.0003751642 | 0.925155 | 0.8320322 | 0.0001688377 | 0.0001877344 | 2.316018e-06 | 0.0003376754 | 1.369324e-07 | 1.368214e-07 | 0.7116577 | 1.876836e-09 | 2466 | 822 | 914 | 613 | 72.9 | 6555 | 1.3 | 525 | 69678906877.6 | 39004778472.7 | 4928
2_4_ | 3 | 79 | 3 | 200.16 | 822 | 493594.56 | 4.804961e-07 | 0.001191698 | 0.1744884 | 9.148425e-08 | 0.0003972327 | 0.9795759 | 0.8809752 | 0.0001787693 | 0.0001987776 | 2.452254e-06 | 0.0003575386 | 1.449873e-07 | 1.448697e-07 | 0.7535199 | 1.987239e-09 | 2466 | 822 | 914 | 613 | 72.9 | 6555 | 1.3 | 525 | 69678906877.6 | 39004778472.7 | 4928
2_4_ | 4 | 80 | 3 | 211.28 | 822 | 521016.48 | 5.071903e-07 | 0.001257904 | 0.1841822 | 9.65667e-08 | 0.0004193012 | 1.033997 | 0.9299183 | 0.000188701 | 0.0002098208 | 2.58849e-06 | 0.0003774019 | 1.530421e-07 | 1.52918e-07 | 0.7953821 | 2.097641e-09 | 2466 | 822 | 914 | 613 | 72.9 | 6555 | 1.3 | 525 | 69678906877.6 | 39004778472.7 | 4928
2_4_ | 5 | 81 | 3 | 222.4 | 822 | 548438.4 | 5.338846e-07 | 0.001324109 | 0.193876 | 1.016492e-07 | 0.0004413697 | 1.088418 | 0.9788614 | 0.0001986326 | 0.000220864 | 2.724727e-06 | 0.0003972652 | 1.61097e-07 | 1.609663e-07 | 0.8372443 | 2.208043e-09 | 2466 | 822 | 914 | 613 | 72.9 | 6555 | 1.3 | 525 | 69678906877.6 | 39004778472.7 | 4928
2_4_ | 6 | 82 | 3 | 233.52 | 822 | 575860.32 | 5.605788e-07 | 0.001390314 | 0.2035698 | 1.067316e-07 | 0.0004634382 | 1.142838 | 1.027804 | 0.0002085642 | 0.0002319072 | 2.860963e-06 | 0.0004171284 | 1.691518e-07 | 1.690146e-07 | 0.8791065 | 2.318445e-09 | 2466 | 822 | 914 | 613 | 72.9 | 6555 | 1.3 | 525 | 69678906877.6 | 39004778472.7 | 4928
2_4_ | 7 | 83 | 3 | 244.64 | 822 | 603282.24 | 5.87273e-07 | 0.00145652 | 0.2132636 | 1.118141e-07 | 0.0004855066 | 1.197259 | 1.076747 | 0.0002184958 | 0.0002429504 | 2.997199e-06 | 0.0004369917 | 1.772067e-07 | 1.77063e-07 | 0.9209688 | 2.428847e-09 | 2466 | 822 | 914 | 613 | 72.9 | 6555 | 1.3 | 525 | 69678906877.6 | 39004778472.7 | 4928
2_4_ | 8 | 84 | 3 | 255.76 | 822 | 630704.16 | 6.139672e-07 | 0.001522725 | 0.2229574 | 1.168965e-07 | 0.0005075751 | 1.25168 | 1.125691 | 0.0002284275 | 0.0002539936 | 3.133436e-06 | 0.0004568549 | 1.852615e-07 | 1.851113e-07 | 0.962831 | 2.539249e-09 | 2466 | 822 | 914 | 613 | 72.9 | 6555 | 1.3 | 525 | 69678906877.6 | 39004778472.7 | 4928
2_4_ | 9 | 85 | 3 | 266.88 | 822 | 658126.08 | 6.406615e-07 | 0.001588931 | 0.2326512 | 1.21979e-07 | 0.0005296436 | 1.306101 | 1.174634 | 0.0002383591 | 0.0002650368 | 3.269672e-06 | 0.0004767182 | 1.933164e-07 | 1.931596e-07 | 1.004693 | 2.649652e-09 | 2466 | 822 | 914 | 613 | 72.9 | 6555 | 1.3 | 525 | 69678906877.6 | 39004778472.7 | 4928
2_4_ | 10 | 86 | 3 | 278 | 822 | 685548 | 6.673557e-07 | 0.001655136 | 0.242345 | 1.270615e-07 | 0.0005517121 | 1.360522 | 1.223577 | 0.0002482907 | 0.00027608 | 3.405908e-06 | 0.0004965815 | 2.013712e-07 | 2.012079e-07 | 1.046555 | 2.760054e-09 | 2466 | 822 | 914 | 613 | 72.9 | 6555 | 1.3 | 525 | 69678906877.6 | 39004778472.7 | 4928

## table_paper
|  | Specimen No | Test ID | Number of images/load steps used | Test / Specimen Type | Width (in) | Length (in) | a/d | d (in) | ρ (%) |  | a (in) | V | Vaci |  | M_ult | m |  |  |  | a/d | frequency
| Data set 1 | 1 | 105-A | 2 | 4 point load, beam | 7.87 | 49.2 | 4.81 | 3.188976 | 1.55 | 31.4 | 15.33898 | 26.5 | 15.14 | 15.06774 | 406.4829 | 232.2321 | 0 | 0 | <1.5 | 1.5 | 2
|  | 2 | 105-B | 2 | 4 point load, beam | 7.87 | 49.2 | 4.81 | 3.188976 | 1.55 | 31.4 | 15.33898 | 31.4 | 15.14 | 15.06774 | 481.6439 | 232.2321 | 2500 | 2500 | 1.5-2 | 2 | 6
|  | 3 | 105-C | 3 | 4 point load, beam | 7.87 | 49.2 | 4.81 | 3.188976 | 1.55 | 31.4 | 15.33898 | 25.5 | 15.14 | 15.06774 | 391.1439 | 232.2321 |  |  | 2-2.5 | 2.5 | 17
|  | 4 | 131-A | 2 | 4 point load, beam | 7.87 | 49.2 | 3.68 | 4.96063 | 1.48 | 31.4 | 18.25512 | 33.79 | 19.81 | 23.4387 | 616.8404 | 361.6339 |  |  | 2.5-3 | 3 | 46
|  | 5 | 131-B | 3 | 4 point load, beam | 7.87 | 49.2 | 3.68 | 4.96063 | 1.48 | 31.4 | 18.25512 | 34 | 19.81 | 23.4387 | 620.674 | 361.6339 |  |  | 3-3.5 | 3.5 | 7
|  | 6 | 131-C | 3 | 4 point load, beam | 7.87 | 49.2 | 3.68 | 4.96063 | 1.48 | 31.4 | 18.25512 | 35.5 | 19.81 | 23.4387 | 648.0567 | 361.6339 |  |  | 3.5-4 | 4 | 3
|  | 7 | 164-A | 1 | 4 point load, beam | 7.87 | 49.2 | 2.81 | 5.472441 | 1.41 | 31.4 | 15.37756 | 41.4 | 25.98 | 25.85698 | 636.6309 | 399.509 |  |  | 4-5 | 5 | 5
|  | 8 | 164-B | 3 | 4 point load, beam | 7.87 | 49.2 | 2.81 | 5.472441 | 1.41 | 31.4 | 15.37756 | 42.3 | 25.98 | 25.85698 | 650.4707 | 399.509 |  |  |  |  | 0
|  | 9 | 164-C | 4 | 4 point load, beam | 7.87 | 49.2 | 2.81 | 5.472441 | 1.41 | 31.4 | 15.37756 | 57 | 25.98 | 25.85698 | 876.5209 | 399.509
|  | 10 | 189-A | 1 | 4 point load, beam | 7.87 | 49.2 | 2.39 | 6.417323 | 1.38 | 31.4 | 15.3374 | 50 | 30.46 | 30.32149 | 766.8701 | 467.1773
|  | 11 | 189-B | 1 | 4 point load, beam | 7.87 | 49.2 | 2.39 | 6.417323 | 1.38 | 31.4 | 15.3374 | 50.7 | 30.46 | 30.32149 | 777.6063 | 467.1773
|  | 12 | 189-C | 1 | 4 point load, beam | 7.87 | 49.2 | 2.39 | 6.417323 | 1.38 | 31.4 | 15.3374 | 44.9 | 30.46 | 30.32149 | 688.6493 | 467.1773
|  | 13 | 236-A | 5 | 4 point load, beam | 7.87 | 49.2 | 1.86 | 8.267717 | 1.34 | 31.4 | 15.37795 | 63.25 | 39.25 | 39.0645 | 972.6555 | 603.5846
|  | 14 | 236-B | 5 | 4 point load, beam | 7.87 | 49.2 | 1.86 | 8.267717 | 1.34 | 31.4 | 15.37795 | 70.1 | 39.25 | 39.0645 | 1077.994 | 603.5846
|  | 15 | 236-C | 3 | 4 point load, beam | 7.87 | 49.2 | 1.86 | 8.267717 | 1.34 | 31.4 | 15.37795 | 62 | 39.25 | 39.0645 | 953.4331 | 603.5846
|  | 16 | 335-A | 5 | 4 point load, beam | 7.87 | 49.2 | 1.14 | 12.08661 | 1.3 | 31.4 | 13.77874 | 151 | 57.37 | 57.10858 | 2080.59 | 790.4863
|  | 17 | 335-B | 3 | 4 point load, beam | 7.87 | 49.2 | 1.14 | 12.08661 | 1.3 | 31.4 | 13.77874 | 187.25 | 57.37 | 57.10858 | 2580.069 | 790.4863
| Data set 2 | 18 | A-1 | 9 | 3 point load, beam | 22.5 | 194.25 | 2.28 | 26.25 | 0.69 | 24.82 | 59.85 | 324.7 | 315.2607 | 315.2607 | 19433.295 | 18868.35
|  | 19 | A-2 | 7 | 3 point load, beam | 22.5 | 195 | 2.28 | 26.25 | 0.69 | 32.4 | 59.85 | 293.55 | 360.1982 | 360.1982 | 17568.9675 | 21557.86
|  | 20 | B-1 | 7 | 3 point load, beam | 9 | 78.125 | 2.28 | 10.5 | 0.85 | 24.82 | 23.94 | 75.6 | 50.44172 | 50.44172 | 1809.864 | 1207.575
|  | 21 | B-2 | 6 | 3 point load, beam | 9 | 78.125 | 2.28 | 10.5 | 0.85 | 24.82 | 23.94 | 88.95 | 50.44172 | 50.44172 | 2129.463 | 1207.575
|  | 22 | C-1 | 8 | 3 point load, beam | 9 | 78.125 | 2.28 | 10.5 | 0.55 | 33.78 | 23.94 | 97.85 | 58.84625 | 58.84625 | 2342.529 | 1408.779 |  |  |  | d (in) | frequency
|  | 23 | C-2 | 7 | 3 point load, beam | 9 | 78.1875 | 2.28 | 10.5 | 0.55 | 32.4 | 23.94 | 86.7 | 57.63171 | 57.63171 | 2075.598 | 1379.703 |  |  | <5 | 5 | 6
|  | 24 | D-1 | 4 | 3 point load, beam | 9 | 78.125 | 2.28 | 10.5 | 0.55 | 18.6 | 23.94 | 48.925 | 43.6662 | 43.6662 | 1171.2645 | 1045.369 |  |  | 5-10 | 10 | 11
|  | 25 | D-2 | 4 | 3 point load, beam | 9 | 78 | 2.28 | 10.5 | 0.55 | 19.3 | 23.94 | 51 | 44.48029 | 44.48029 | 1220.94 | 1064.858 |  |  | 10-15 | 15 | 32
| Data set 3 | 26 | 1_1 | 11 | 3 point load, beam | 12 | 55 | 3.01 | 9.133858 | 1.2 | 66.1 | 27.49291 | 133.5 | 95.47582 | 95.47582 | 3670.304 | 2624.908 |  |  | 15-20 | 20 | 5
|  | 27 | 1_2 | 10 | 3 point load, beam | 12 | 126.5 | 2.98 | 20.86614 | 1.25 | 66.1 | 62.1811 | 136.6 | 218.1129 | 218.1129 | 8493.939 | 13562.5 |  |  | 20-25 | 25 | 2
|  | 28 | 1_3 | 10 | 3 point load, beam | 12 | 160 | 2.98 | 26.81102 | 1.24 | 65 | 79.89685 | 146 | 277.9128 | 277.9128 | 11664.94 | 22204.35 |  |  | 25-30 | 30 | 8
1 |  | 29 | 1_4 | 10 | 3 point load, beam | 12 | 194 | 3 | 32.3622 | 1.3 | 74.8 | 97.08661 | 160 | 359.8548 | 359.8548 | 15533.86 | 34937.08 |  |  | 30-35 | 35 | 2
|  | 30 | 2_1 | 11 | 3 point load, beam | 8 | 55 | 2.99 | 9.173228 | 1.26 | 68.6 | 27.42795 | 58.6 | 65.12255 | 65.12255 | 1607.278 | 1786.178 |  |  | 35-40 | 40 | 7
|  | 31 | 2_2 | 10 | 3 point load, beam | 16 | 126.5 | 2.99 | 20.82677 | 1.2 | 64.8 | 62.27205 | 153.6 | 287.3999 | 287.3999 | 9564.986 | 17896.98 |  |  | 40-45 | 45 | 0
|  | 32 | 2_3 | 14 | 3 point load, beam | 20 | 160 | 2.97 | 26.92913 | 1.3 | 68.1 | 79.97953 | 253.7 | 476.1931 | 476.1931 | 20290.81 | 38085.7 |  |  | 45-50 | 50 | 0
|  | 33 | 2_4 | 12 | 3 point load, beam | 24 | 194 | 3 | 32.3622 | 1.3 | 72.9 | 97.08661 | 330.09 | 710.5101 | 710.5101 | 32047.32 | 68981.02 |  |  | 50-55 | 55 | 0
| Data set 4 | 34 | A-3 | 9 | 3 point load, beam | 22.56 | 195 | 2.28 | 26.375 | 0.79 | 22.76 | 60.135 | 422 | 304.1409 | 304.1409 | 25376.97 | 18289.51 |  |  | 55-60 | 60 | 9
|  | 35 | A-4 | 13 | 3 point load, beam | 22.56 | 195 | 2.28 | 26.4375 | 0.79 | 31.03 | 60.2775 | 406 | 355.9652 | 355.9652 | 24472.665 | 21456.69
|  | 36 | D-3 | 6 | 3 point load, beam | 9.0625 | 77.875 | 2.28 | 10.75 | 0.63 | 30.34 | 24.51 | 60 | 57.49385 | 57.49385 | 1470.6 | 1409.174
|  | 37 | D-4 | 7 | 3 point load, beam | 9 | 78.0625 | 2.28 | 10.75 | 0.63 | 31.03 | 24.51 | 66.7 | 57.74296 | 57.74296 | 1634.817 | 1415.28
|  | 38 | D-5 | 7 | 3 point load, beam | 9.1 | 77.9375 | 2.28 | 10.6875 | 0.63 | 31.03 | 24.3675 | 68.9 | 58.0451 | 58.0451 | 1678.92075 | 1414.414
|  | 39 | D-6 | 7 | 3 point load, beam | 9 | 78.125 | 2.28 | 10.6875 | 0.63 | 31.71 | 24.3675 | 64.5 | 58.03285 | 58.03285 | 1571.70375 | 1414.116
|  | 40 | E-1 | 10 | 3 point load, beam | 22.5 | 240 | 2.85 | 26.375 | 0.79 | 29.65 | 75.16875 | 289.12 | 346.2139 | 346.2139 | 21732.789 | 26024.47
|  | 41 | E-2 | 10 | 3 point load, beam | 22.5 | 240 | 2.85 | 26.4375 | 0.79 | 29.65 | 75.346875 | 300.2 | 347.0343 | 347.0343 | 22619.13 | 26147.95
|  | 42 | F-1 | 6 | 3 point load, beam | 9.1 | 89.9375 | 2.85 | 10.625 | 0.98 | 33.8 | 30.28125 | 60 | 60.22625 | 60.22625 | 1816.875 | 1823.726
|  | 43 | F-2 | 7 | 3 point load, beam | 9 | 90 | 2.85 | 10.625 | 0.98 | 33.8 | 30.28125 | 64.5 | 59.56442 | 59.56442 | 1953.140625 | 1803.685
| Data set 5 | 44 | AT-1 | 7 | 3 point load, beam | 79.37008 | 212.7717 | 2.95 | 36.06299 | 0.76 | 64 | 106.3858 | 1220.2 | 2453.385 | 2453.385 | 129812 | 261005.4 |  |  |  | Width (in)
|  | 45 | AT-2/250N | 7 | 3 point load, beam | 9.84252 | 101.5079 | 2.95 | 17.20472 | 0.915 | 37.7 | 50.75394 | 114.5 | 111.3991 | 111.3991 | 5811.326 | 5653.945 |  |  | <5 | 5 | 11
|  | 46 | AT-2/250W | 6 | 3 point load, beam | 9.84252 | 101.5079 | 2.95 | 17.20472 | 0.905 | 38.5 | 50.75394 | 112 | 112.5749 | 112.5749 | 5684.441 | 5713.619 |  |  | 5-10 | 10 | 36
|  | 47 | AT-2/1000W | 7 | 3 point load, slab | 39.44882 | 101.9724 | 2.95 | 17.28346 | 0.909 | 39 | 50.98622 | 471 | 456.1989 | 456.1989 | 24014.51 | 23259.86 |  |  | 10-15 | 15 | 22
|  | 48 | AT-2/1000N | 6 | 3 point load, slab | 39.44882 | 101.7402 | 2.95 | 17.24409 | 0.911 | 37.9 | 50.87008 | 440 | 448.6949 | 448.6949 | 22382.83 | 22825.15 |  |  | 15-20 | 20 | 2
|  | 49 | AT-2/3000 | 8 | 3 point load, slab | 118.3071 | 102.2047 | 2.95 | 17.32283 | 0.908 | 40.6 | 51.10236 | 1282 | 1399.104 | 1399.104 | 65513.23 | 71497.5 |  |  | 20-25 | 25 | 7
|  | 50 | AT-3/N1 | 7 | 3 point load, slab | 27.44094 | 42.51969 | 3.39 | 12.08661 | 0.93 | 37.5 | 40.97362 | 237.5 | 217.6088 | 217.6088 | 9731.235 | 8916.222 |  |  | 25-30 | 30 | 4
|  | 51 | AT-3/T1 | 6 | 3 point load, slab | 27.55906 | 42.51969 | 3.39 | 12.04724 | 0.93 | 37.8 | 40.84016 | 253 | 218.7032 | 218.7032 | 10332.56 | 8931.872 |  |  | 30-35 | 40 | 2
|  | 52 | AT-3/N2 | 6 | 3 point load, slab | 27.79528 | 42.51969 | 3.39 | 12.04724 | 0.93 | 37.1 | 40.84016 | 258.5 | 218.5258 | 218.5258 | 10557.18 | 8924.63 |  |  | 35-80 | 80 | 1
|  | 53 | AT-3/T2 | 5 | 3 point load, slab | 27.79528 | 42.51969 | 3.39 | 12.04724 | 0.93 | 37.1 | 40.84016 | 248.5 | 218.5258 | 218.5258 | 10148.78 | 8924.63 |  |  | 80-120 | 120 | 1
|  | 54 | L-10N1 | 6 | 3 point load, beam | 11.81102 | 318.8976 | 2.89 | 55.11811 | 0.83 | 38.4 | 159.2913 | 249.5 | 432.2198 | 432.2198 | 39743.19 | 68848.87 |  |  |  | 80 | 0
|  | 55 | L-10N2 | 6 | 3 point load, beam | 11.81102 | 318.8976 | 2.89 | 55.11811 | 0.83 | 40.3 | 159.2913 | 227 | 442.7836 | 442.7836 | 36159.13 | 70531.59 |  |  |  | 120 | #N/A
|  | 56 | L-10H | 6 | 3 point load, beam | 11.81102 | 318.8976 | 2.89 | 55.11811 | 0.83 | 73.6 | 159.2913 | 260 | 598.3812 | 598.3812 | 41415.75 | 95316.94 |  |  |  | 120 | #N/A
|  | 57 | L-10HS | 6 | 3 point load, beam | 11.81102 | 318.8976 | 2.89 | 55.11811 | 1.33 | 71.2 | 159.2913 | 694 | 588.5441 | 588.5441 | 110548.2 | 93749.98 |  |  |  | 130 | #N/A
|  | 58 | L-20N1 | 6 | 3 point load, beam | 11.81102 | 318.8976 | 2.89 | 55.11811 | 0.83 | 31.4 | 159.2913 | 249.5 | 390.8443 | 390.8443 | 39743.19 | 62258.12 |  |  |  |  | #N/A
|  | 59 | L-20N2 | 6 | 3 point load, beam | 11.81102 | 318.8976 | 2.89 | 55.11811 | 0.83 | 33.2 | 159.2913 | 250 | 401.8908 | 401.8908 | 39822.83 | 64017.72
|  | 60 | L-40N1 | 4 | 3 point load, beam | 11.81102 | 318.8976 | 2.89 | 55.11811 | 0.83 | 28.1 | 159.2913 | 226.5 | 369.7364 | 369.7364 | 36079.49 | 58895.8
|  | 61 | L-40N2 | 7 | 3 point load, beam | 11.81102 | 318.8976 | 2.89 | 55.11811 | 0.83 | 28.5 | 159.2913 | 272.5 | 372.3586 | 372.3586 | 43406.89 | 59313.51
|  | 62 | S-10N1 | 4 | 3 point load, beam | 4.80315 | 63.77953 | 2.89 | 11.02362 | 0.83 | 41.9 | 31.85827 | 36.35 | 36.72101 | 36.72101 | 1158.048 | 1169.868
|  | 63 | S-10N2 | 8 | 3 point load, beam | 4.80315 | 63.77953 | 2.89 | 11.02362 | 0.83 | 41.9 | 31.85827 | 38.05 | 36.72101 | 36.72101 | 1212.207 | 1169.868
|  | 64 | S-20N1 | 6 | 3 point load, beam | 4.80315 | 63.77953 | 2.89 | 11.02362 | 0.83 | 39.2 | 31.85827 | 38.85 | 35.51817 | 35.51817 | 1237.694 | 1131.547
|  | 65 | S-20N2 | 10 | 3 point load, beam | 4.80315 | 63.77953 | 2.89 | 11.02362 | 0.83 | 38.1 | 31.85827 | 37.95 | 35.01629 | 35.01629 | 1209.021 | 1115.558
|  | 66 | S-40N1 | 10 | 3 point load, beam | 4.80315 | 63.77953 | 2.89 | 11.02362 | 0.83 | 29.1 | 31.85827 | 41.5 | 30.6023 | 30.6023 | 1322.118 | 974.9363
|  | 67 | S-40N2 | 7 | 3 point load, beam | 4.80315 | 63.77953 | 2.89 | 11.02362 | 0.83 | 29.1 | 31.85827 | 34.5 | 30.6023 | 30.6023 | 1099.11 | 974.9363
|  | 68 | S-50N1 | 7 | 3 point load, beam | 4.80315 | 63.77953 | 2.89 | 11.02362 | 0.83 | 43.5 | 31.85827 | 38.25 | 37.41556 | 37.41556 | 1218.579 | 1191.995
|  | 69 | S-50N2 | 7 | 3 point load, beam | 4.80315 | 63.77953 | 2.89 | 11.02362 | 0.83 | 43.5 | 31.85827 | 40.3 | 37.41556 | 37.41556 | 1283.888 | 1191.995
|  | 70 | S-20D1 | 5 | 3 point load, beam | 4.80315 | 63.77953 | 2.94 | 11.02362 | 0.81 | 40.6 | 32.40945 | 24.75 | 36.14686 | 36.14686 | 802.1339 | 1171.5
|  | 71 | S-10H | 9 | 3 point load, beam | 4.80315 | 63.77953 | 2.89 | 11.02362 | 0.83 | 73.6 | 31.85827 | 37.45 | 48.66834 | 48.66834 | 1193.092 | 1550.489
|  | 72 | S-10HS | 9 | 3 point load, beam | 4.80315 | 63.77953 | 2.89 | 11.02362 | 1.34 | 77.3 | 31.85827 | 66 | 49.87666 | 49.87666 | 2102.646 | 1588.984
|  | 73 | L-20L | 4 | 3 point load, beam | 11.61417 | 318.8976 | 2.79 | 57.08661 | 0.25 | 35.4 | 159.2717 | 171.5 | 422.6505 | 422.6505 | 27315.09 | 67316.24
| Data set 6 | 74 | PLS4000 | 10 | 3 point load, slab | 9.84252 | 937.3228 | 3.1 | 151.1811 | 0.66 | 40 | 468.6614 | 1365 | 1008.303 | 1008.303 | 639722.8 | 472552.6
| Data set 7 | 75 | YB2000_0 | 4 | 3 point load, slab | 11.81102 | 425.622 | 2.86 | 74.40945 | 0.74 | 31.8 | 212.811 | 230 | 530.99 | 530.99 | 48946.54 | 113000.5
| Data set 8 | 76 | SB2000_3 | 6 | 3 point load, slab | 11.81102 | 425.0402 | 2.81 | 75.62992 | 0.36 | 28.3 | 212.5201 | 200 | 509.1334 | 509.1334 | 42504.02 | 108201.1
|  | 77 | SB2012_0 | 6 | 3 point load, slab | 11.81102 | 441.6787 | 2.92 | 75.62992 | 1.52 | 26.2 | 220.8394 | 380 | 489.8792 | 489.8792 | 83918.96 | 108184.6
| Data set 9 | 78 | SP1 | 6 | Uniform loading | 11.81102 | 188.9764 | 2.594595 | 36.41732 | 0.98 | 64 | 94.48819 | 353 | 368.6742 | 368.6742 | 33354.33 | 34835.35
|  | 79 | SP2 | 5 | Uniform loading | 11.81102 | 141.7323 | 1.945946 | 36.41732 | 0.98 | 39 | 70.86614 | 779.75 | 287.7962 | 287.7962 | 55257.87 | 20395
|  | 80 | SP3 | 7 | Uniform loading | 11.81102 | 141.7323 | 1.945946 | 36.41732 | 0.98 | 45 | 70.86614 |  | 309.1427 | 309.1427 | 0 | 21907.75
|  | 81 | SP4 | 7 | Uniform loading | 11.81102 | 141.7323 | 1.945946 | 36.41732 | 0.98 | 39 | 70.86614 | 1107 | 287.7962 | 287.7962 | 78448.82 | 20395
|  | 82 | SP5 | 8 | Uniform loading | 11.81102 | 188.9764 | 2.594595 | 36.41732 | 0.98 | 45 | 94.48819 | 826.5 | 309.1427 | 309.1427 | 78094.49 | 29210.33
|  | 83 | SP6 | 9 | Tension-face loading | 11.81102 | 236.2205 | 3.243243 | 36.41732 | 0.98 | 58 | 118.1102 | 675.5 | 350.9673 | 350.9673 | 79783.46 | 41452.84
| Data set 10 | 84 | 1L-2 | 7 | 3 point load, beam | 7.874016 | 118.1102 | 5 | 11.81102 | 1.57 | 49.2 | 59.05512 | 79.2 | 69.89137 | 69.89137 | 4677.165 | 4127.443
|  | 85 | 2L-1 | 14 | 3 point load, haunched beam | 7.874016 | 118.1102 | 5 | 11.81102 | 2.36 | 49.45 | 59.05512 | 75 | 70.06871 | 70.06871 | 4429.134 | 4137.916
|  | 86 | 4k-1 | 7 | 3 point load, haunched beam | 7.874016 | 70.86614 | 3 | 11.81102 | 3.14 | 54.8 | 35.43307 | 84.5 | 73.76176 | 73.76176 | 2994.094 | 2613.606
| Total Number of Images |  |  | 563
394
(Mpa)
𝑓_𝑐 (Mpa)

## 4mdeep
Image Seri | Image Name | Final Image name | d/a | V (KN) | d | M (KN.mm) | M/EI | M/bd^2 | M/(As fy d) | V/(GJ) | V/(bd) | M/(bd) | M/bh | M/(bhl) | M/(bdl) | M/(fc bhl) | M/(bh (l/2)) | M/(abh (l/2)) | M/(a^2 bh) | M/(rho bd) | V/(2*sqrt(fc) bd) | M/M_fracture | V/(2*sqrt(fc) bd)2 | factor to calculate M/(pho bd) | a (mm) | d (mm) | h (mm) | b (mm) | fc (Mpa) | As (mm^2) | pho (%) | fy (Mpa) | J(mm^4) | I (mm^4) | L(mm) | Column1 | Column2 | Column3 | Column4
PLS4000 | 1 | 1 | 3.1 | 158.5263 | 3840 | 1887097.3 | 5.373941e-08 | 0.0005119079 | 0.1418273 | 2.423332e-07 | 0.0001651316 | 1.965726 | 1.887097 | 7.926316e-05 | 8.256579e-05 | 1.981579e-06 | 0.0001585263 | 1.331706e-08 | 1.331706e-08 | 2.978373 | 0.1572152 | 0.1160962 | 0.1572152 | 18.94457 | 11904 | 3840 | 4000 | 250 | 40 | 6600 | 0.66 | 525 | 20833332290.3 | 1333333333333.3 | 23808
PLS4000 | 2 | 2 | 3.1 | 377 | 3840 | 4487808 | 1.278006e-07 | 0.001217396 | 0.3372872 | 5.763058e-07 | 0.0003927083 | 4.6748 | 4.487808 | 0.0001885 | 0.0001963542 | 4.7125e-06 | 0.000377 | 3.167003e-08 | 3.167003e-08 | 7.08303 | 0.3738819 | 0.2760947 | 0.3738819 | 18.94457 | 11904 | 3840 | 4000 | 250 | 40 | 6600 | 0.66 | 525 | 20833332290.3 | 1333333333333.3 | 23808
PLS4000 | 3 | 3 | 3.1 | 315.7895 | 3840 | 3759157.9 | 1.070506e-07 | 0.001019737 | 0.2825245 | 4.827355e-07 | 0.0003289474 | 3.915789 | 3.759158 | 0.0001578947 | 0.0001644737 | 3.947368e-06 | 0.0003157895 | 2.652801e-08 | 2.652801e-08 | 5.933014 | 0.3131777 | 0.2312673 | 0.3131777 | 18.94457 | 11904 | 3840 | 4000 | 250 | 40 | 6600 | 0.66 | 525 | 20833332290.3 | 1333333333333.3 | 23808 |  | fc(Mpa) | 31.4
PLS4000 | 4 | 4 | 3.1 | 394.7368 | 3840 | 4698947.4 | 1.338133e-07 | 0.001274671 | 0.3531556 | 6.034194e-07 | 0.0004111842 | 4.894737 | 4.698947 | 0.0001973684 | 0.0002055921 | 4.934211e-06 | 0.0003947368 | 3.316002e-08 | 3.316002e-08 | 7.416268 | 0.3914721 | 0.2890842 | 0.3914721 | 18.94457 | 11904 | 3840 | 4000 | 250 | 40 | 6600 | 0.66 | 525 | 20833332290.3 | 1333333333333.3 | 23808 |  | E (Mpa) | 26336.78
PLS4000 | 5 | 5 | 3.1 | 432.6316 | 3840 | 5150046.3 | 1.466593e-07 | 0.001397039 | 0.3870586 | 6.613477e-07 | 0.0004506579 | 5.364632 | 5.150046 | 0.0002163158 | 0.0002253289 | 5.407895e-06 | 0.0004326316 | 3.634338e-08 | 3.634338e-08 | 8.12823 | 0.4290534 | 0.3168363 | 0.4290534 | 18.94457 | 11904 | 3840 | 4000 | 250 | 40 | 6600 | 0.66 | 525 | 20833332290.3 | 1333333333333.3 | 23808 |  | G (Mpa) | 11450.77
PLS4000 | 7 | 6 | 3.1 | 631.5789 | 3840 | 7518315.8 | 2.141012e-07 | 0.002039474 | 0.565049 | 9.654711e-07 | 0.0006578947 | 7.831579 | 7.518316 | 0.0003157895 | 0.0003289474 | 7.894737e-06 | 0.0006315789 | 5.305603e-08 | 5.305603e-08 | 11.86603 | 0.6263553 | 0.4625347 | 0.6263553 | 18.94457 | 11904 | 3840 | 4000 | 250 | 40 | 6600 | 0.66 | 525 | 20833332290.3 | 1333333333333.3 | 23808
PLS4000 | 8 | 7 | 3.1 | 868.4211 | 3840 | 10337684.2 | 2.943892e-07 | 0.002804276 | 0.7769424 | 1.327523e-06 | 0.0009046053 | 10.76842 | 10.33768 | 0.0004342105 | 0.0004523026 | 1.085526e-05 | 0.0008684211 | 7.295204e-08 | 7.295204e-08 | 16.31579 | 0.8612385 | 0.6359852 | 0.8612385 | 18.94457 | 11904 | 3840 | 4000 | 250 | 40 | 6600 | 0.66 | 525 | 20833332290.3 | 1333333333333.3 | 23808
PLS4000 | 9 | 8 | 3.1 | 1105.263 | 3840 | 13157052.6 | 3.746771e-07 | 0.003569079 | 0.9888357 | 1.689574e-06 | 0.001151316 | 13.70526 | 13.15705 | 0.0005526316 | 0.0005756579 | 1.381579e-05 | 0.001105263 | 9.284805e-08 | 9.284805e-08 | 20.76555 | 1.096122 | 0.8094357 | 1.096122 | 18.94457 | 11904 | 3840 | 4000 | 250 | 40 | 6600 | 0.66 | 525 | 20833332290.3 | 1333333333333.3 | 23808
PLS4000 | 10 | 9 | 3.1 | 1275.158 | 3840 | 15179479.6 | 4.322704e-07 | 0.004117697 | 1.140834 | 1.949286e-06 | 0.001328289 | 15.81196 | 15.17948 | 0.0006375789 | 0.0006641447 | 1.593947e-05 | 0.001275158 | 1.071201e-07 | 1.071201e-07 | 23.95751 | 1.264611 | 0.9338575 | 1.264611 | 18.94457 | 11904 | 3840 | 4000 | 250 | 40 | 6600 | 0.66 | 525 | 20833332290.3 | 1333333333333.3 | 23808
PLS4000 | 11 | 10 | 3.1 | 1365.474 | 3840 | 16254598.7 | 4.628868e-07 | 0.004409342 | 1.221636 | 2.087348e-06 | 0.001422368 | 16.93187 | 16.2546 | 0.0006827368 | 0.0007111842 | 1.706842e-05 | 0.001365474 | 1.147071e-07 | 1.147071e-07 | 25.65435 | 1.35418 | 1 | 1.35418 | 18.94457 | 11904 | 3840 | 4000 | 250 | 40 | 6600 | 0.66 | 525 | 20833332290.3 | 1333333333333.3 | 23808
Note on E1: Rouzbeh Davoudi: 12/19 was multiplied to find maximum shear force in the beam in the left suppoer (riht support 7/19)

## Uniform
Image Seri | Image Name | Final Image name | d/a | V (KN) | d | M (KN.mm) | M/EI | M/bh^2 | M/(As fy d) | V/(GJ) | V/(bd) | M/(bd) | M/bh | M/(bhl) | M/(bdl) | M/(fc bhl) | M/(bh (l/2)) | M/(abh (l/2)) | M/(a^2 bh) | M/(rho bd) | V/(2*sqrt(fc) bd) | M/M_fracture | V/(2*sqrt(fc) bd)2 | a | bh2 | width | a/h | h | a (mm) | d (mm) | h (mm) | b (mm) | fc (Mpa) | As (mm^2) | pho (%) | fy (Mpa) | J(mm^4) | I (mm^4) | L(mm) | Column1 | Column2 | Column3 | Column4
SP1 | 1 | 1 | 2.594595 | 138.5 | 925 | 332400 | 5.048453e-07 | 0.001108 | 0.2328159 | 4.901545e-07 | 0.0004990991 | 1.197838 | 1.108 | 0.0002308333 | 0.0002495495 | 3.606771e-06 | 0.0004616667 | 1.923611e-07 | 1.923611e-07 | 1.222284 | 0.3756567 | 0.3923513 | 0.3756567 | 2400 | 300000000 | 300 | 2.4 | 1000 | 2400 | 925 | 1000 | 300 | 64 | 2940 | 0.98 | 525 | 8998851825 | 25000000000 | 4800
SP1 | 2 | 2 | 2.594595 | 201.3 | 925 | 483120 | 7.337571e-07 | 0.0016104 | 0.3383815 | 7.124051e-07 | 0.0007254054 | 1.740973 | 1.6104 | 0.0003355 | 0.0003627027 | 5.2421875e-06 | 0.000671 | 2.795833e-07 | 2.795833e-07 | 1.776503 | 0.5459906 | 0.570255 | 0.5459906 | 2400 | 300000000 | 300 | 2.4 | 1000 | 2400 | 925 | 1000 | 300 | 64 | 2940 | 0.98 | 525 | 8998851825 | 25000000000 | 4800
SP1 | 3 | 3 | 2.594595 | 253.5 | 925 | 608400 | 9.240309e-07 | 0.002028 | 0.4261288 | 8.971421e-07 | 0.0009135135 | 2.192432 | 2.028 | 0.0004225 | 0.0004567568 | 6.6015625e-06 | 0.000845 | 3.520833e-07 | 3.520833e-07 | 2.237176 | 0.6875738 | 0.7181303 | 0.6875738 | 2400 | 300000000 | 300 | 2.4 | 1000 | 2400 | 925 | 1000 | 300 | 64 | 2940 | 0.98 | 525 | 8998851825 | 25000000000 | 4800 |  | fc(Mpa) | 31.4
SP1 | 4 | 4 | 2.594595 | 298.5 | 925 | 716400 | 1.08806e-06 | 0.002388 | 0.5017729 | 1.056398e-06 | 0.001075676 | 2.581622 | 2.388 | 0.0004975 | 0.0005378378 | 7.7734375e-06 | 0.000995 | 4.145833e-07 | 4.145833e-07 | 2.634308 | 0.8096283 | 0.8456091 | 0.8096283 | 2400 | 300000000 | 300 | 2.4 | 1000 | 2400 | 925 | 1000 | 300 | 64 | 2940 | 0.98 | 525 | 8998851825 | 25000000000 | 4800 |  | E (Mpa) | 26336.78
SP1 | 5 | 5 | 2.594595 | 339 | 925 | 813600 | 1.235686e-06 | 0.002712 | 0.5698527 | 1.199728e-06 | 0.001221622 | 2.931892 | 2.712 | 0.000565 | 0.0006108108 | 8.828125e-06 | 0.00113 | 4.708333e-07 | 4.708333e-07 | 2.991726 | 0.9194774 | 0.9603399 | 0.9194774 | 2400 | 300000000 | 300 | 2.4 | 1000 | 2400 | 925 | 1000 | 300 | 64 | 2940 | 0.98 | 525 | 8998851825 | 25000000000 | 4800 |  | G (Mpa) | 11450.77
SP1 | F | 6 | 2.594595 | 353 | 925 | 847200 | 1.286718e-06 | 0.002824 | 0.5933864 | 1.249275e-06 | 0.001272072 | 3.052973 | 2.824 | 0.0005883333 | 0.000636036 | 9.192708e-06 | 0.001176667 | 4.902778e-07 | 4.902778e-07 | 3.115279 | 0.9574499 | 1 | 0.9574499 | 2400 | 300000000 | 300 | 2.4 | 1000 | 2400 | 925 | 1000 | 300 | 64 | 2940 | 0.98 | 525 | 8998851825 | 25000000000 | 4800
SP2 | 1 | 7 | 1.945946 | 170.25 | 925 | 306450 | 4.654327e-07 | 0.0010215 | 0.2146403 | 6.025185e-07 | 0.0006135135 | 1.104324 | 1.0215 | 0.00028375 | 0.0003067568 | 7.275641e-06 | 0.0005675 | 3.152778e-07 | 3.152778e-07 | 1.126862 | 0.5915428 | 0.2183392 | 0.5915428 | 1800 | 300000000 | 300 | 1.8 | 1000 | 1800 | 925 | 1000 | 300 | 39 | 2940 | 0.98 | 525 | 8998851825 | 25000000000 | 3600
SP2 | 2 | 8 | 1.945946 | 339.25 | 925 | 610650 | 9.274482e-07 | 0.0020355 | 0.4277047 | 1.200613e-06 | 0.001222523 | 2.200541 | 2.0355 | 0.0005654167 | 0.0006112613 | 1.449786e-05 | 0.001130833 | 6.282407e-07 | 6.282407e-07 | 2.24545 | 1.178742 | 0.4350753 | 1.178742 | 1800 | 300000000 | 300 | 1.8 | 1000 | 1800 | 925 | 1000 | 300 | 39 | 2940 | 0.98 | 525 | 8998851825 | 25000000000 | 3600
SP2 | 3 | 9 | 1.945946 | 444.5 | 925 | 800100 | 1.215183e-06 | 0.002667 | 0.5603971 | 1.573095e-06 | 0.001601802 | 2.883243 | 2.667 | 0.0007408333 | 0.0008009009 | 1.899573e-05 | 0.001481667 | 8.231481e-07 | 8.231481e-07 | 2.942085 | 1.544439 | 0.5700545 | 1.544439 | 1800 | 300000000 | 300 | 1.8 | 1000 | 1800 | 925 | 1000 | 300 | 39 | 2940 | 0.98 | 525 | 8998851825 | 25000000000 | 3600
SP2 | 4 | 10 | 1.945946 | 601 | 925 | 1081800 | 1.643025e-06 | 0.003606 | 0.7577023 | 2.126952e-06 | 0.002165766 | 3.898378 | 3.606 | 0.001001667 | 0.001082883 | 2.568376e-05 | 0.002003333 | 1.112963e-06 | 1.112963e-06 | 3.977937 | 2.088207 | 0.7707599 | 2.088207 | 1800 | 300000000 | 300 | 1.8 | 1000 | 1800 | 925 | 1000 | 300 | 39 | 2940 | 0.98 | 525 | 8998851825 | 25000000000 | 3600
SP2 | F | 11 | 1.945946 | 779.75 | 925 | 1403550 | 2.131696e-06 | 0.0046785 | 0.9830589 | 2.759552e-06 | 0.00280991 | 5.057838 | 4.6785 | 0.001299583 | 0.001404955 | 3.332265e-05 | 0.002599167 | 1.443981e-06 | 1.443981e-06 | 5.161059 | 2.709283 | 1 | 2.709283 | 1800 | 300000000 | 300 | 1.8 | 1000 | 1800 | 925 | 1000 | 300 | 39 | 2940 | 0.98 | 525 | 8998851825 | 25000000000 | 3600
SP4 | 1 | 19 | 1.621622 | 233.5 | 925 | 350250 | 5.319557e-07 | 0.0011675 | 0.2453182 | 8.263616e-07 | 0.0008414414 | 1.262162 | 1.1675 | 0.0003891667 | 0.0004207207 | 9.978632e-06 | 0.0007783333 | 5.188889e-07 | 5.188889e-07 | 1.287921 | 0.8113083 | 0.2108352 | 0.8113083 | 1500 | 300000000 | 300 | 1.5 | 1000 | 1500 | 925 | 1000 | 300 | 39 | 2940 | 0.98 | 525 | 8998851825 | 25000000000 | 3000
SP4 | 2 | 20 | 1.621622 | 401 | 925 | 601500 | 9.135513e-07 | 0.002005 | 0.4212959 | 1.419148e-06 | 0.001445045 | 2.167568 | 2.005 | 0.0006683333 | 0.0007225225 | 1.713675e-05 | 0.001336667 | 8.911111e-07 | 8.911111e-07 | 2.211804 | 1.393296 | 0.3620767 | 1.393296 | 1500 | 300000000 | 300 | 1.5 | 1000 | 1500 | 925 | 1000 | 300 | 39 | 2940 | 0.98 | 525 | 8998851825 | 25000000000 | 3000
SP4 | 3 | 21 | 1.621622 | 552.5 | 925 | 828750 | 1.258696e-06 | 0.0027625 | 0.5804638 | 1.95531e-06 | 0.001990991 | 2.986486 | 2.7625 | 0.0009208333 | 0.0009954955 | 2.361111e-05 | 0.001841667 | 1.227778e-06 | 1.227778e-06 | 3.047435 | 1.919691 | 0.4988713 | 1.919691 | 1500 | 300000000 | 300 | 1.5 | 1000 | 1500 | 925 | 1000 | 300 | 39 | 2940 | 0.98 | 525 | 8998851825 | 25000000000 | 3000
SP4 | 4 | 22 | 1.621622 | 716 | 925 | 1074000 | 1.631179e-06 | 0.00358 | 0.7522391 | 2.53394e-06 | 0.00258018 | 3.87027 | 3.58 | 0.001193333 | 0.00129009 | 3.059829e-05 | 0.002386667 | 1.591111e-06 | 1.591111e-06 | 3.949255 | 2.487781 | 0.6465011 | 2.487781 | 1500 | 300000000 | 300 | 1.5 | 1000 | 1500 | 925 | 1000 | 300 | 39 | 2940 | 0.98 | 525 | 8998851825 | 25000000000 | 3000
SP4 | 5 | 23 | 1.621622 | 855.5 | 925 | 1283250 | 1.948985e-06 | 0.0042775 | 0.8987997 | 3.027633e-06 | 0.003082883 | 4.624324 | 4.2775 | 0.001425833 | 0.001541441 | 3.655983e-05 | 0.002851667 | 1.901111e-06 | 1.901111e-06 | 4.718698 | 2.972481 | 0.7724605 | 2.972481 | 1500 | 300000000 | 300 | 1.5 | 1000 | 1500 | 925 | 1000 | 300 | 39 | 2940 | 0.98 | 525 | 8998851825 | 25000000000 | 3000
SP4 | 6 | 24 | 1.621622 | 1004.5 | 925 | 1506750 | 2.288435e-06 | 0.0050225 | 1.055341 | 3.554948e-06 | 0.00361982 | 5.42973 | 5.0225 | 0.001674167 | 0.00180991 | 4.292735e-05 | 0.003348333 | 2.232222e-06 | 2.232222e-06 | 5.540541 | 3.490189 | 0.9069977 | 3.490189 | 1500 | 300000000 | 300 | 1.5 | 1000 | 1500 | 925 | 1000 | 300 | 39 | 2940 | 0.98 | 525 | 8998851825 | 25000000000 | 3000
SP4 | F | 25 | 1.621622 | 1107.5 | 925 | 1661250 | 2.523087e-06 | 0.0055375 | 1.163554 | 3.919467e-06 | 0.003990991 | 5.986486 | 5.5375 | 0.001845833 | 0.001995495 | 4.732906e-05 | 0.003691667 | 2.461111e-06 | 2.461111e-06 | 6.10866 | 3.848068 | 1 | 3.848068 | 1500 | 300000000 | 300 | 1.5 | 1000 | 1500 | 925 | 1000 | 300 | 39 | 2940 | 0.98 | 525 | 8998851825 | 25000000000 | 3000
SP5 | 1 | 26 | 2.594595 | 225.45 | 925 | 541080 | 8.217861e-07 | 0.0018036 | 0.3789772 | 7.978725e-07 | 0.0008124324 | 1.949838 | 1.8036 | 0.00037575 | 0.0004062162 | 8.35e-06 | 0.0007515 | 3.13125e-07 | 3.13125e-07 | 1.98963 | 0.7292481 | 0.2727768 | 0.7292481 | 2400 | 300000000 | 300 | 2.4 | 1000 | 2400 | 925 | 1000 | 300 | 45 | 2940 | 0.98 | 525 | 8998851825 | 25000000000 | 4800
SP5 | 2 | 27 | 2.594595 | 267.05 | 925 | 640920 | 9.734219e-07 | 0.0021364 | 0.448906 | 9.450958e-07 | 0.0009623423 | 2.309622 | 2.1364 | 0.0004450833 | 0.0004811712 | 9.890741e-06 | 0.0008901667 | 3.709028e-07 | 3.709028e-07 | 2.356757 | 0.8638089 | 0.3231095 | 0.8638089 | 2400 | 300000000 | 300 | 2.4 | 1000 | 2400 | 925 | 1000 | 300 | 45 | 2940 | 0.98 | 525 | 8998851825 | 25000000000 | 4800
SP5 | 3 | 28 | 2.594595 | 293.1 | 925 | 703440 | 1.068377e-06 | 0.0023448 | 0.4926956 | 1.037287e-06 | 0.001056216 | 2.534919 | 2.3448 | 0.0004885 | 0.0005281081 | 1.085556e-05 | 0.000977 | 4.070833e-07 | 4.070833e-07 | 2.586652 | 0.9480711 | 0.3546279 | 0.9480711 | 2400 | 300000000 | 300 | 2.4 | 1000 | 2400 | 925 | 1000 | 300 | 45 | 2940 | 0.98 | 525 | 8998851825 | 25000000000 | 4800
SP5 | 4 | 29 | 2.594595 | 322.95 | 925 | 775080 | 1.177183e-06 | 0.0025836 | 0.5428729 | 1.142927e-06 | 0.001163784 | 2.793081 | 2.5836 | 0.00053825 | 0.0005818919 | 1.196111e-05 | 0.0010765 | 4.485417e-07 | 4.485417e-07 | 2.850083 | 1.044625 | 0.3907441 | 1.044625 | 2400 | 300000000 | 300 | 2.4 | 1000 | 2400 | 925 | 1000 | 300 | 45 | 2940 | 0.98 | 525 | 8998851825 | 25000000000 | 4800
SP5 | 5 | 30 | 2.594595 | 341.5 | 925 | 819600 | 1.244799e-06 | 0.002732 | 0.5740551 | 1.208576e-06 | 0.001230631 | 2.953514 | 2.732 | 0.0005691667 | 0.0006153153 | 1.264815e-05 | 0.001138333 | 4.743056e-07 | 4.743056e-07 | 3.013789 | 1.104627 | 0.4131881 | 1.104627 | 2400 | 300000000 | 300 | 2.4 | 1000 | 2400 | 925 | 1000 | 300 | 45 | 2940 | 0.98 | 525 | 8998851825 | 25000000000 | 4800
SP5 | 6 | 31 | 2.594595 | 397 | 925 | 952800 | 1.447102e-06 | 0.003176 | 0.6673496 | 1.404992e-06 | 0.001430631 | 3.433514 | 3.176 | 0.0006616667 | 0.0007153153 | 1.47037e-05 | 0.001323333 | 5.513889e-07 | 5.513889e-07 | 3.503585 | 1.28415 | 0.4803388 | 1.28415 | 2400 | 300000000 | 300 | 2.4 | 1000 | 2400 | 925 | 1000 | 300 | 45 | 2940 | 0.98 | 525 | 8998851825 | 25000000000 | 4800
SP5 | 7 | 32 | 2.594595 | 544 | 925 | 1305600 | 1.98293e-06 | 0.004352 | 0.9144538 | 1.925228e-06 | 0.00196036 | 4.704865 | 4.352 | 0.0009066667 | 0.0009801802 | 2.014815e-05 | 0.001813333 | 7.555556e-07 | 7.555556e-07 | 4.800883 | 1.759641 | 0.6581972 | 1.759641 | 2400 | 300000000 | 300 | 2.4 | 1000 | 2400 | 925 | 1000 | 300 | 45 | 2940 | 0.98 | 525 | 8998851825 | 25000000000 | 4800
SP5 | F | 33 | 2.594595 | 826.5 | 925 | 1983600 | 3.012669e-06 | 0.006612 | 1.389331 | 2.925002e-06 | 0.002978378 | 7.148108 | 6.612 | 0.0013775 | 0.001489189 | 3.061111e-05 | 0.002755 | 1.147917e-06 | 1.147917e-06 | 7.293988 | 2.673425 | 1 | 2.673425 | 2400 | 300000000 | 300 | 2.4 | 1000 | 2400 | 925 | 1000 | 300 | 45 | 2940 | 0.98 | 525 | 8998851825 | 25000000000 | 4800
SP6 | 1 | 34 | 3.243243 | 134.7 | 925 | 404100 | 6.137424e-07 | 0.001347 | 0.2830352 | 4.767063e-07 | 0.0004854054 | 1.456216 | 1.347 | 0.0002245 | 0.0002427027 | 3.87069e-06 | 0.000449 | 1.496667e-07 | 1.496667e-07 | 1.485935 | 0.3837823 | 0.1994078 | 0.3837823 | 3000 | 300000000 | 300 | 3 | 1000 | 3000 | 925 | 1000 | 300 | 58 | 2940 | 0.98 | 525 | 8998851825 | 25000000000 | 6000
SP6 | 2 | 35 | 3.243243 | 201.15 | 925 | 603450 | 9.165129e-07 | 0.0020115 | 0.4226617 | 7.118743e-07 | 0.0007248649 | 2.174595 | 2.0115 | 0.00033525 | 0.0003624324 | 5.780172e-06 | 0.0006705 | 2.235e-07 | 2.235e-07 | 2.218974 | 0.5731092 | 0.2977794 | 0.5731092 | 3000 | 300000000 | 300 | 3 | 1000 | 3000 | 925 | 1000 | 300 | 58 | 2940 | 0.98 | 525 | 8998851825 | 25000000000 | 6000
SP6 | 3 | 36 | 3.243243 | 276 | 925 | 828000 | 1.257557e-06 | 0.00276 | 0.5799385 | 9.7677e-07 | 0.0009945946 | 2.983784 | 2.76 | 0.00046 | 0.0004972973 | 7.931034e-06 | 0.00092 | 3.066667e-07 | 3.066667e-07 | 3.044677 | 0.7863691 | 0.4085862 | 0.7863691 | 3000 | 300000000 | 300 | 3 | 1000 | 3000 | 925 | 1000 | 300 | 58 | 2940 | 0.98 | 525 | 8998851825 | 25000000000 | 6000
SP6 | 4 | 37 | 3.243243 | 349.75 | 925 | 1049250 | 1.593589e-06 | 0.0034975 | 0.734904 | 1.237773e-06 | 0.00126036 | 3.781081 | 3.4975 | 0.0005829167 | 0.0006301802 | 1.005029e-05 | 0.001165833 | 3.886111e-07 | 3.886111e-07 | 3.858246 | 0.9964949 | 0.5177646 | 0.9964949 | 3000 | 300000000 | 300 | 3 | 1000 | 3000 | 925 | 1000 | 300 | 58 | 2940 | 0.98 | 525 | 8998851825 | 25000000000 | 6000
SP6 | 5 | 38 | 3.243243 | 425 | 925 | 1275000 | 1.936455e-06 | 0.00425 | 0.8930213 | 1.504084e-06 | 0.001531532 | 4.594595 | 4.25 | 0.0007083333 | 0.0007657658 | 1.221264e-05 | 0.001416667 | 4.722222e-07 | 4.722222e-07 | 4.688362 | 1.210894 | 0.6291636 | 1.210894 | 3000 | 300000000 | 300 | 3 | 1000 | 3000 | 925 | 1000 | 300 | 58 | 2940 | 0.98 | 525 | 8998851825 | 25000000000 | 6000
SP6 | 6 | 39 | 3.243243 | 501.5 | 925 | 1504500 | 2.285017e-06 | 0.005015 | 1.053765 | 1.774819e-06 | 0.001807207 | 5.421622 | 5.015 | 0.0008358333 | 0.0009036036 | 1.441092e-05 | 0.001671667 | 5.572222e-07 | 5.572222e-07 | 5.532267 | 1.428855 | 0.742413 | 1.428855 | 3000 | 300000000 | 300 | 3 | 1000 | 3000 | 925 | 1000 | 300 | 58 | 2940 | 0.98 | 525 | 8998851825 | 25000000000 | 6000
SP6 | 7 | 40 | 3.243243 | 577 | 925 | 1731000 | 2.629023e-06 | 0.00577 | 1.212408 | 2.042016e-06 | 0.002079279 | 6.237838 | 5.77 | 0.0009616667 | 0.00103964 | 1.658046e-05 | 0.001923333 | 6.411111e-07 | 6.411111e-07 | 6.365141 | 1.643967 | 0.8541821 | 1.643967 | 3000 | 300000000 | 300 | 3 | 1000 | 3000 | 925 | 1000 | 300 | 58 | 2940 | 0.98 | 525 | 8998851825 | 25000000000 | 6000
SP6 | 8 | 41 | 3.243243 | 649.5 | 925 | 1948500 | 2.959359e-06 | 0.006495 | 1.364747 | 2.298595e-06 | 0.002340541 | 7.021622 | 6.495 | 0.0010825 | 0.00117027 | 1.866379e-05 | 0.002165 | 7.216667e-07 | 7.216667e-07 | 7.16492 | 1.850532 | 0.96151 | 1.850532 | 3000 | 300000000 | 300 | 3 | 1000 | 3000 | 925 | 1000 | 300 | 58 | 2940 | 0.98 | 525 | 8998851825 | 25000000000 | 6000
SP6 | y | 42 | 3.243243 | 675.5 | 925 | 2026500 | 3.077825e-06 | 0.006755 | 1.419379 | 2.390609e-06 | 0.002434234 | 7.302703 | 6.755 | 0.001125833 | 0.001217117 | 1.941092e-05 | 0.002251667 | 7.505556e-07 | 7.505556e-07 | 7.451737 | 1.92461 | 1 | 1.92461 | 3000 | 300000000 | 300 | 3 | 1000 | 3000 | 925 | 1000 | 300 | 58 | 2940 | 0.98 | 525 | 8998851825 | 25000000000 | 6000

## Haunched
Image Seri | Image Name | Final Image name | d/a | V (KN) | d | M (KN.mm) | M/EI | M/bh^2 | M/(As fy d) | V/(GJ) | V/(bd) | M/(bd) | M/bh | M/(bhl) | M/(bdl) | M/(fc bhl) | M/(bh (l/2)) | M/(abh (l/2)) | M/(a^2 bh) | M/(rho bd) | V/(2*sqrt(fc) bd) | M/M_fracture | V/(2*sqrt(fc) bd)2 | a | bh2 | width | a/h | h | a (mm) | d (mm) | h (mm) | b (mm) | fc (Mpa) | As (mm^2) | pho (%) | fy (Mpa) | J(mm^4) | I (mm^4) | L(mm) | Column1 | Column2 | Column3 | Column4
1L_2 | 1 | 1 | 5.0038 | 20 | 300 | 30022.8 | 1.595275e-06 | 0.00122542 | 0.1734495 | 6.846285e-07 | 0.0003333333 | 0.50038 | 0.4288971 | 0.0001428571 | 0.0001666667 | 2.9036e-06 | 0.0002857143 | 1.903315e-07 | 1.903315e-07 | 0.3187134 | 0.2861479 | 0.2525253 | 0.2861479 | 1501.14 | 24500000 | 200 | 4.288971 | 350 | 1501.14 | 300 | 350 | 200 | 49.2 | 1099 | 1.57 | 525 | 930347910.6 | 714583333.3 | 3002.28
1L_2 | 2 | 2 | 5.0038 | 30 | 300 | 45034.2 | 2.392913e-06 | 0.001838131 | 0.2601742 | 1.026943e-06 | 0.0005 | 0.75057 | 0.6433457 | 0.0002142857 | 0.00025 | 4.355401e-06 | 0.0004285714 | 2.854973e-07 | 2.854973e-07 | 0.4780701 | 0.4292218 | 0.3787879 | 0.4292218 | 1501.14 | 24500000 | 200 | 4.288971 | 350 | 1501.14 | 300 | 350 | 200 | 49.2 | 1099 | 1.57 | 525 | 930347910.6 | 714583333.3 | 3002.28
1L_2 | 3 | 3 | 5.0038 | 40 | 300 | 60045.6 | 3.190551e-06 | 0.002450841 | 0.3468989 | 1.369257e-06 | 0.0006666667 | 1.00076 | 0.8577943 | 0.0002857143 | 0.0003333333 | 5.807201e-06 | 0.0005714286 | 3.806631e-07 | 3.806631e-07 | 0.6374268 | 0.5722958 | 0.5050505 | 0.5722958 | 1501.14 | 24500000 | 200 | 4.288971 | 350 | 1501.14 | 300 | 350 | 200 | 49.2 | 1099 | 1.57 | 525 | 930347910.6 | 714583333.3 | 3002.28 |  | fc(Mpa) | 31.4
1L_2 | 4 | 4 | 5.0038 | 50 | 300 | 75057 | 3.988188e-06 | 0.003063551 | 0.4336236 | 1.711571e-06 | 0.0008333333 | 1.25095 | 1.072243 | 0.0003571429 | 0.0004166667 | 7.259001e-06 | 0.0007142857 | 4.758288e-07 | 4.758288e-07 | 0.7967834 | 0.7153697 | 0.6313131 | 0.7153697 | 1501.14 | 24500000 | 200 | 4.288971 | 350 | 1501.14 | 300 | 350 | 200 | 49.2 | 1099 | 1.57 | 525 | 930347910.6 | 714583333.3 | 3002.28 |  | E (Mpa) | 26336.78
1L_2 | 5 | 5 | 5.0038 | 60 | 300 | 90068.4 | 4.785826e-06 | 0.003676261 | 0.5203484 | 2.053885e-06 | 0.001 | 1.50114 | 1.286691 | 0.0004285714 | 0.0005 | 8.710801e-06 | 0.0008571429 | 5.709946e-07 | 5.709946e-07 | 0.9561401 | 0.8584436 | 0.7575758 | 0.8584436 | 1501.14 | 24500000 | 200 | 4.288971 | 350 | 1501.14 | 300 | 350 | 200 | 49.2 | 1099 | 1.57 | 525 | 930347910.6 | 714583333.3 | 3002.28 |  | G (Mpa) | 11450.77
1L_2 | 6 | 6 | 5.0038 | 70 | 300 | 105079.8 | 5.583463e-06 | 0.004288971 | 0.6070731 | 2.3962e-06 | 0.001166667 | 1.75133 | 1.50114 | 0.0005 | 0.0005833333 | 1.01626e-05 | 0.001 | 6.661604e-07 | 6.661604e-07 | 1.115497 | 1.001518 | 0.8838384 | 1.001518 | 1501.14 | 24500000 | 200 | 4.288971 | 350 | 1501.14 | 300 | 350 | 200 | 49.2 | 1099 | 1.57 | 525 | 930347910.6 | 714583333.3 | 3002.28
1L_2 | 7 | 7 | 5.0038 | 79.2 | 300 | 118890.288 | 6.31729e-06 | 0.004852665 | 0.6868598 | 2.711129e-06 | 0.00132 | 1.9815048 | 1.698433 | 0.0005657143 | 0.00066 | 1.149826e-05 | 0.001131429 | 7.537129e-07 | 7.537129e-07 | 1.262105 | 1.133146 | 1 | 1.133146 | 1501.14 | 24500000 | 200 | 4.288971 | 350 | 1501.14 | 300 | 350 | 200 | 49.2 | 1099 | 1.57 | 525 | 930347910.6 | 714583333.3 | 3002.28
2L_1 | 8 | 1 | 5.0038 | 5 | 300 | 7505.7 | 3.988188e-07 | 0.0003063551 | 0.02879215 | 1.711571e-07 | 8.333333e-05 | 0.125095 | 0.1072243 | 3.571429e-05 | 4.166667e-05 | 7.222302e-07 | 7.142857e-05 | 4.758288e-08 | 4.758288e-08 | 0.05300636 | 0.07135591 | 0.06666667 | 0.07135591 | 1501.14 | 24500000 | 200 | 4.288971 | 350 | 1501.14 | 300 | 350 | 200 | 49.45 | 1652 | 2.36 | 526 | 930347910.6 | 714583333.3 | 3002.28
2L_1 | 9 | 2 | 5.0038 | 15 | 300 | 22517.1 | 1.196456e-06 | 0.0009190653 | 0.08621256 | 5.134714e-07 | 0.00025 | 0.375285 | 0.3216729 | 0.0001071429 | 0.000125 | 2.166691e-06 | 0.0002142857 | 1.427487e-07 | 1.427487e-07 | 0.1590191 | 0.2140677 | 0.2 | 0.2140677 | 1501.14 | 24500000 | 200 | 4.288971 | 350 | 1501.14 | 300 | 350 | 200 | 49.45 | 1652 | 2.36 | 527 | 930347910.6 | 714583333.3 | 3002.28
2L_1 | 10 | 3 | 5.0038 | 20 | 300 | 30022.8 | 1.595275e-06 | 0.00122542 | 0.1147324 | 6.846285e-07 | 0.0003333333 | 0.50038 | 0.4288971 | 0.0001428571 | 0.0001666667 | 2.888921e-06 | 0.0002857143 | 1.903315e-07 | 1.903315e-07 | 0.2120254 | 0.2854236 | 0.2666667 | 0.2854236 | 1501.14 | 24500000 | 200 | 4.288971 | 350 | 1501.14 | 300 | 350 | 200 | 49.45 | 1652 | 2.36 | 528 | 930347910.6 | 714583333.3 | 3002.28
2L_1 | 11 | 4 | 5.0038 | 25 | 300 | 37528.5 | 1.994094e-06 | 0.001531776 | 0.1431444 | 8.557856e-07 | 0.0004166667 | 0.625475 | 0.5361214 | 0.0001785714 | 0.0002083333 | 3.611151e-06 | 0.0003571429 | 2.379144e-07 | 2.379144e-07 | 0.2650318 | 0.3567795 | 0.3333333 | 0.3567795 | 1501.14 | 24500000 | 200 | 4.288971 | 350 | 1501.14 | 300 | 350 | 200 | 49.45 | 1652 | 2.36 | 529 | 930347910.6 | 714583333.3 | 3002.28
2L_1 | 12 | 5 | 5.0038 | 30 | 300 | 45034.2 | 2.392913e-06 | 0.001838131 | 0.1714491 | 1.026943e-06 | 0.0005 | 0.75057 | 0.6433457 | 0.0002142857 | 0.00025 | 4.333381e-06 | 0.0004285714 | 2.854973e-07 | 2.854973e-07 | 0.3180381 | 0.4281355 | 0.4 | 0.4281355 | 1501.14 | 24500000 | 200 | 4.288971 | 350 | 1501.14 | 300 | 350 | 200 | 49.45 | 1652 | 2.36 | 530 | 930347910.6 | 714583333.3 | 3002.28
2L_1 | 13 | 6 | 5.0038 | 35 | 300 | 52539.9 | 2.791732e-06 | 0.002144486 | 0.1996473 | 1.1981e-06 | 0.0005833333 | 0.875665 | 0.75057 | 0.00025 | 0.0002916667 | 5.055612e-06 | 0.0005 | 3.330802e-07 | 3.330802e-07 | 0.3710445 | 0.4994914 | 0.4666667 | 0.4994914 | 1501.14 | 24500000 | 200 | 4.288971 | 350 | 1501.14 | 300 | 350 | 200 | 49.45 | 1652 | 2.36 | 531 | 930347910.6 | 714583333.3 | 3002.28
2L_1 | 14 | 7 | 5.0038 | 40 | 300 | 60045.6 | 3.190551e-06 | 0.002450841 | 0.2277394 | 1.369257e-06 | 0.0006666667 | 1.00076 | 0.8577943 | 0.0002857143 | 0.0003333333 | 5.777842e-06 | 0.0005714286 | 3.806631e-07 | 3.806631e-07 | 0.4240508 | 0.5708473 | 0.5333333 | 0.5708473 | 1501.14 | 24500000 | 200 | 4.288971 | 350 | 1501.14 | 300 | 350 | 200 | 49.45 | 1652 | 2.36 | 532 | 930347910.6 | 714583333.3 | 3002.28
2L_1 | 15 | 8 | 5.0038 | 45 | 300 | 67551.3 | 3.589369e-06 | 0.002757196 | 0.2557262 | 1.540414e-06 | 0.00075 | 1.125855 | 0.9650186 | 0.0003214286 | 0.000375 | 6.500072e-06 | 0.0006428571 | 4.28246e-07 | 4.28246e-07 | 0.4770572 | 0.6422032 | 0.6 | 0.6422032 | 1501.14 | 24500000 | 200 | 4.288971 | 350 | 1501.14 | 300 | 350 | 200 | 49.45 | 1652 | 2.36 | 533 | 930347910.6 | 714583333.3 | 3002.28
2L_1 | 16 | 9 | 5.0038 | 50 | 300 | 75057 | 3.988188e-06 | 0.003063551 | 0.2836081 | 1.711571e-06 | 0.0008333333 | 1.25095 | 1.072243 | 0.0003571429 | 0.0004166667 | 7.222302e-06 | 0.0007142857 | 4.758288e-07 | 4.758288e-07 | 0.5300636 | 0.7135591 | 0.6666667 | 0.7135591 | 1501.14 | 24500000 | 200 | 4.288971 | 350 | 1501.14 | 300 | 350 | 200 | 49.45 | 1652 | 2.36 | 534 | 930347910.6 | 714583333.3 | 3002.28
2L_1 | 17 | 10 | 5.0038 | 55 | 300 | 82562.7 | 4.387007e-06 | 0.003369906 | 0.3113858 | 1.882728e-06 | 0.0009166667 | 1.376045 | 1.179467 | 0.0003928571 | 0.0004583333 | 7.944533e-06 | 0.0007857143 | 5.234117e-07 | 5.234117e-07 | 0.5830699 | 0.784915 | 0.7333333 | 0.784915 | 1501.14 | 24500000 | 200 | 4.288971 | 350 | 1501.14 | 300 | 350 | 200 | 49.45 | 1652 | 2.36 | 535 | 930347910.6 | 714583333.3 | 3002.28
2L_1 | 18 | 11 | 5.0038 | 60 | 300 | 90068.4 | 4.785826e-06 | 0.003676261 | 0.3390598 | 2.053885e-06 | 0.001 | 1.50114 | 1.286691 | 0.0004285714 | 0.0005 | 8.666763e-06 | 0.0008571429 | 5.709946e-07 | 5.709946e-07 | 0.6360763 | 0.8562709 | 0.8 | 0.8562709 | 1501.14 | 24500000 | 200 | 4.288971 | 350 | 1501.14 | 300 | 350 | 200 | 49.45 | 1652 | 2.36 | 536 | 930347910.6 | 714583333.3 | 3002.28
2L_1 | 19 | 12 | 5.0038 | 65 | 300 | 97574.1 | 5.184645e-06 | 0.003982616 | 0.3666308 | 2.225043e-06 | 0.001083333 | 1.626235 | 1.393916 | 0.0004642857 | 0.0005416667 | 9.388993e-06 | 0.0009285714 | 6.185775e-07 | 6.185775e-07 | 0.6890826 | 0.9276268 | 0.8666667 | 0.9276268 | 1501.14 | 24500000 | 200 | 4.288971 | 350 | 1501.14 | 300 | 350 | 200 | 49.45 | 1652 | 2.36 | 537 | 930347910.6 | 714583333.3 | 3002.28
2L_1 | 20 | 13 | 5.0038 | 70 | 300 | 105079.8 | 5.583463e-06 | 0.004288971 | 0.3940993 | 2.3962e-06 | 0.001166667 | 1.75133 | 1.50114 | 0.0005 | 0.0005833333 | 1.011122e-05 | 0.001 | 6.661604e-07 | 6.661604e-07 | 0.742089 | 0.9989827 | 0.9333333 | 0.9989827 | 1501.14 | 24500000 | 200 | 4.288971 | 350 | 1501.14 | 300 | 350 | 200 | 49.45 | 1652 | 2.36 | 538 | 930347910.6 | 714583333.3 | 3002.28
2L_1 | 21 | 14 | 5.0038 | 75 | 300 | 112585.5 | 5.982282e-06 | 0.004595327 | 0.4214659 | 2.567357e-06 | 0.00125 | 1.876425 | 1.608364 | 0.0005357143 | 0.000625 | 1.083345e-05 | 0.001071429 | 7.137433e-07 | 7.137433e-07 | 0.7950953 | 1.070339 | 1 | 1.070339 | 1501.14 | 24500000 | 200 | 4.288971 | 350 | 1501.14 | 300 | 350 | 200 | 49.45 | 1652 | 2.36 | 539 | 930347910.6 | 714583333.3 | 3002.28
4k_1 | 22 | 1 | 3 | 25 | 300 | 22500 | 1.195548e-06 | 0.0009183673 | 0.06318876 | 8.557856e-07 | 0.0004166667 | 0.375 | 0.3214286 | 0.0001785714 | 0.0002083333 | 3.258603e-06 | 0.0003571429 | 3.968254e-07 | 3.968254e-07 | 0.1194268 | 0.3389166 | 0.295858 | 0.3389166 | 900 | 24500000 | 200 | 2.571429 | 350 | 900 | 300 | 350 | 200 | 54.8 | 2198 | 3.14 | 540 | 930347910.6 | 714583333.3 | 1800
4k_1 | 23 | 2 | 3 | 35 | 300 | 31500 | 1.673767e-06 | 0.001285714 | 0.08830074 | 1.1981e-06 | 0.0005833333 | 0.525 | 0.45 | 0.00025 | 0.0002916667 | 4.562044e-06 | 0.0005 | 5.555556e-07 | 5.555556e-07 | 0.1671975 | 0.4744832 | 0.4142012 | 0.4744832 | 900 | 24500000 | 200 | 2.571429 | 350 | 900 | 300 | 350 | 200 | 54.8 | 2198 | 3.14 | 541 | 930347910.6 | 714583333.3 | 1800
4k_1 | 24 | 3 | 3 | 45 | 300 | 40500 | 2.151986e-06 | 0.001653061 | 0.1133201 | 1.540414e-06 | 0.00075 | 0.675 | 0.5785714 | 0.0003214286 | 0.000375 | 5.865485e-06 | 0.0006428571 | 7.142857e-07 | 7.142857e-07 | 0.2149682 | 0.6100498 | 0.5325444 | 0.6100498 | 900 | 24500000 | 200 | 2.571429 | 350 | 900 | 300 | 350 | 200 | 54.8 | 2198 | 3.14 | 542 | 930347910.6 | 714583333.3 | 1800
4k_1 | 25 | 4 | 3 | 55 | 300 | 49500 | 2.630205e-06 | 0.002020408 | 0.1382472 | 1.882728e-06 | 0.0009166667 | 0.825 | 0.7071429 | 0.0003928571 | 0.0004583333 | 7.168926e-06 | 0.0007857143 | 8.730159e-07 | 8.730159e-07 | 0.2627389 | 0.7456165 | 0.6508876 | 0.7456165 | 900 | 24500000 | 200 | 2.571429 | 350 | 900 | 300 | 350 | 200 | 54.8 | 2198 | 3.14 | 543 | 930347910.6 | 714583333.3 | 1800
4k_1 | 26 | 5 | 3 | 65 | 300 | 58500 | 3.108424e-06 | 0.002387755 | 0.1630827 | 2.225043e-06 | 0.001083333 | 0.975 | 0.8357143 | 0.0004642857 | 0.0005416667 | 8.472367e-06 | 0.0009285714 | 1.031746e-06 | 1.031746e-06 | 0.3105096 | 0.8811831 | 0.7692308 | 0.8811831 | 900 | 24500000 | 200 | 2.571429 | 350 | 900 | 300 | 350 | 200 | 54.8 | 2198 | 3.14 | 544 | 930347910.6 | 714583333.3 | 1800
4k_1 | 27 | 6 | 3 | 75 | 300 | 67500 | 3.586643e-06 | 0.002755102 | 0.1878271 | 2.567357e-06 | 0.00125 | 1.125 | 0.9642857 | 0.0005357143 | 0.000625 | 9.775808e-06 | 0.001071429 | 1.190476e-06 | 1.190476e-06 | 0.3582803 | 1.01675 | 0.887574 | 1.01675 | 900 | 24500000 | 200 | 2.571429 | 350 | 900 | 300 | 350 | 200 | 54.8 | 2198 | 3.14 | 545 | 930347910.6 | 714583333.3 | 1800
4k_1 | 28 | 7 | 3 | 84.5 | 300 | 76050 | 4.040952e-06 | 0.003104082 | 0.211231 | 2.892555e-06 | 0.001408333 | 1.2675 | 1.086429 | 0.0006035714 | 0.0007041667 | 1.101408e-05 | 0.001207143 | 1.34127e-06 | 1.34127e-06 | 0.4036624 | 1.145538 | 1 | 1.145538 | 900 | 24500000 | 200 | 2.571429 | 350 | 900 | 300 | 350 | 200 | 54.8 | 2198 | 3.14 | 546 | 930347910.6 | 714583333.3 | 1800
Note on E1: Rouzbeh Davoudi: 12/19 was multiplied to find maximum shear force in the beam in the left suppoer (riht support 7/19)

## Uniform_0
Image Seri | Image Name | Final Image name | d/a | V (KN) | d | M (KN.mm) | M/EI | M/bd^2 | M/(As fy d) | V/(GJ) | V/(bd) | M/(bd) | M/bh | M/(bhl) | M/(bdl) | M/(fc bhl) | M/(bh (l/2)) | M/(abh (l/2)) | M/(a^2 bh) | M/(rho bd) | V/(2*sqrt(fc) bd) | M/M_fracture | V/(2*sqrt(fc) bd)2 | factor to calculate M/(pho bd) | a (mm) | d (mm) | h (mm) | b (mm) | fc (Mpa) | As (mm^2) | pho (%) | fy (Mpa) | J(mm^4) | I (mm^4) | L(mm) | Column1 | Column2 | Column3 | Column4
SP1 | 1 | 1 | 2.594595 | 138.5 | 925 | 332400 | 5.048453e-07 | 0.00129496 | 0.2328159 | 4.901545e-07 | 0.0004990991 | 1.197838 | 1.108 | 0.0002308333 | 0.0002495495 | 3.606771e-06 | 0.0004616667 | 1.923611e-07 | 1.923611e-07 | 1.222284 | 0.3756567 | 0.3923513 | 0.3756567 | 1.626862 | 2400 | 925 | 1000 | 300 | 64 | 2940 | 0.98 | 525 | 8998851825 | 25000000000 | 4800
SP1 | 2 | 2 | 2.594595 | 201.3 | 925 | 483120 | 7.337571e-07 | 0.001882133 | 0.3383815 | 7.124051e-07 | 0.0007254054 | 1.740973 | 1.6104 | 0.0003355 | 0.0003627027 | 5.2421875e-06 | 0.000671 | 2.795833e-07 | 2.795833e-07 | 1.776503 | 0.5459906 | 0.570255 | 0.5459906 | 1.626862 | 2400 | 925 | 1000 | 300 | 64 | 2940 | 0.98 | 525 | 8998851825 | 25000000000 | 4800
SP1 | 3 | 3 | 2.594595 | 253.5 | 925 | 608400 | 9.240309e-07 | 0.002370197 | 0.4261288 | 8.971421e-07 | 0.0009135135 | 2.192432 | 2.028 | 0.0004225 | 0.0004567568 | 6.6015625e-06 | 0.000845 | 3.520833e-07 | 3.520833e-07 | 2.237176 | 0.6875738 | 0.7181303 | 0.6875738 | 1.626862 | 2400 | 925 | 1000 | 300 | 64 | 2940 | 0.98 | 525 | 8998851825 | 25000000000 | 4800 |  | fc(Mpa) | 31.4
SP1 | 4 | 4 | 2.594595 | 298.5 | 925 | 716400 | 1.08806e-06 | 0.002790942 | 0.5017729 | 1.056398e-06 | 0.001075676 | 2.581622 | 2.388 | 0.0004975 | 0.0005378378 | 7.7734375e-06 | 0.000995 | 4.145833e-07 | 4.145833e-07 | 2.634308 | 0.8096283 | 0.8456091 | 0.8096283 | 1.626862 | 2400 | 925 | 1000 | 300 | 64 | 2940 | 0.98 | 525 | 8998851825 | 25000000000 | 4800 |  | E (Mpa) | 26336.78
SP1 | 5 | 5 | 2.594595 | 339 | 925 | 813600 | 1.235686e-06 | 0.003169613 | 0.5698527 | 1.199728e-06 | 0.001221622 | 2.931892 | 2.712 | 0.000565 | 0.0006108108 | 8.828125e-06 | 0.00113 | 4.708333e-07 | 4.708333e-07 | 2.991726 | 0.9194774 | 0.9603399 | 0.9194774 | 1.626862 | 2400 | 925 | 1000 | 300 | 64 | 2940 | 0.98 | 525 | 8998851825 | 25000000000 | 4800 |  | G (Mpa) | 11450.77
SP1 | F | 6 | 2.594595 | 353 | 925 | 847200 | 1.286718e-06 | 0.003300511 | 0.5933864 | 1.249275e-06 | 0.001272072 | 3.052973 | 2.824 | 0.0005883333 | 0.000636036 | 9.192708e-06 | 0.001176667 | 4.902778e-07 | 4.902778e-07 | 3.115279 | 0.9574499 | 1 | 0.9574499 | 1.626862 | 2400 | 925 | 1000 | 300 | 64 | 2940 | 0.98 | 525 | 8998851825 | 25000000000 | 4800
SP2 | 1 | 7 | 1.945946 | 170.25 | 925 | 306450 | 4.654327e-07 | 0.001193864 | 0.2146403 | 6.025185e-07 | 0.0006135135 | 1.104324 | 1.0215 | 0.00028375 | 0.0003067568 | 7.275641e-06 | 0.0005675 | 3.152778e-07 | 3.152778e-07 | 1.126862 | 0.5915428 | 0.2183392 | 0.5915428 | 0.9524768 | 1800 | 925 | 1000 | 300 | 39 | 2940 | 0.98 | 525 | 8998851825 | 25000000000 | 3600
SP2 | 2 | 8 | 1.945946 | 339.25 | 925 | 610650 | 9.274482e-07 | 0.002378963 | 0.4277047 | 1.200613e-06 | 0.001222523 | 2.200541 | 2.0355 | 0.0005654167 | 0.0006112613 | 1.449786e-05 | 0.001130833 | 6.282407e-07 | 6.282407e-07 | 2.24545 | 1.178742 | 0.4350753 | 1.178742 | 0.9524768 | 1800 | 925 | 1000 | 300 | 39 | 2940 | 0.98 | 525 | 8998851825 | 25000000000 | 3600
SP2 | 3 | 9 | 1.945946 | 444.5 | 925 | 800100 | 1.215183e-06 | 0.00311702 | 0.5603971 | 1.573095e-06 | 0.001601802 | 2.883243 | 2.667 | 0.0007408333 | 0.0008009009 | 1.899573e-05 | 0.001481667 | 8.231481e-07 | 8.231481e-07 | 2.942085 | 1.544439 | 0.5700545 | 1.544439 | 0.9524768 | 1800 | 925 | 1000 | 300 | 39 | 2940 | 0.98 | 525 | 8998851825 | 25000000000 | 3600
SP2 | 4 | 10 | 1.945946 | 601 | 925 | 1081800 | 1.643025e-06 | 0.004214463 | 0.7577023 | 2.126952e-06 | 0.002165766 | 3.898378 | 3.606 | 0.001001667 | 0.001082883 | 2.568376e-05 | 0.002003333 | 1.112963e-06 | 1.112963e-06 | 3.977937 | 2.088207 | 0.7707599 | 2.088207 | 0.9524768 | 1800 | 925 | 1000 | 300 | 39 | 2940 | 0.98 | 525 | 8998851825 | 25000000000 | 3600
SP2 | F | 11 | 1.945946 | 779.75 | 925 | 1403550 | 2.131696e-06 | 0.005467933 | 0.9830589 | 2.759552e-06 | 0.00280991 | 5.057838 | 4.6785 | 0.001299583 | 0.001404955 | 3.332265e-05 | 0.002599167 | 1.443981e-06 | 1.443981e-06 | 5.161059 | 2.709283 | 1 | 2.709283 | 0.9524768 | 1800 | 925 | 1000 | 300 | 39 | 2940 | 0.98 | 525 | 8998851825 | 25000000000 | 3600
SP3 | 1 | 12 | 1.945946 | 209.5 | 925 | 377100 | 5.727352e-07 | 0.001469102 | 0.2641242 | 7.414251e-07 | 0.000754955 | 1.358919 | 1.257 | 0.0003491667 | 0.0003774775 | 7.759259e-06 | 0.0006983333 | 3.87963e-07 | 3.87963e-07 | 1.386652 | 0.6776557 | 0.2050404 | 0.6776557 | 1.023124 | 1800 | 925 | 1000 | 300 | 45 | 2940 | 0.98 | 525 | 8998851825 | 25000000000 | 3600
SP3 | 2 | 13 | 1.945946 | 352 | 925 | 633600 | 9.623044e-07 | 0.002468371 | 0.4437791 | 1.245736e-06 | 0.001268468 | 2.283243 | 2.112 | 0.0005866667 | 0.0006342342 | 1.303704e-05 | 0.001173333 | 6.518519e-07 | 6.518519e-07 | 2.32984 | 1.138591 | 0.344507 | 1.138591 | 1.023124 | 1800 | 925 | 1000 | 300 | 45 | 2940 | 0.98 | 525 | 8998851825 | 25000000000 | 3600
SP3 | 3 | 14 | 1.945946 | 501.25 | 925 | 902250 | 1.370327e-06 | 0.003514974 | 0.6319439 | 1.773935e-06 | 0.001806306 | 3.251351 | 3.0075 | 0.0008354167 | 0.0009031532 | 1.856481e-05 | 0.001670833 | 9.282407e-07 | 9.282407e-07 | 3.317705 | 1.62136 | 0.4905799 | 1.62136 | 1.023124 | 1800 | 925 | 1000 | 300 | 45 | 2940 | 0.98 | 525 | 8998851825 | 25000000000 | 3600
SP3 | 4 | 15 | 1.945946 | 632.5 | 925 | 1138500 | 1.729141e-06 | 0.004435354 | 0.7974155 | 2.238431e-06 | 0.002279279 | 4.102703 | 3.795 | 0.001054167 | 0.00113964 | 2.342593e-05 | 0.002108333 | 1.171296e-06 | 1.171296e-06 | 4.186431 | 2.045906 | 0.619036 | 2.045906 | 1.023124 | 1800 | 925 | 1000 | 300 | 45 | 2940 | 0.98 | 525 | 8998851825 | 25000000000 | 3600
SP3 | 5 | 16 | 1.945946 | 799.5 | 925 | 1439100 | 2.185689e-06 | 0.005606428 | 1.007958 | 2.829448e-06 | 0.002881081 | 5.185946 | 4.797 | 0.0013325 | 0.001440541 | 2.961111e-05 | 0.002665 | 1.480556e-06 | 1.480556e-06 | 5.291782 | 2.58609 | 0.782481 | 2.58609 | 1.023124 | 1800 | 925 | 1000 | 300 | 45 | 2940 | 0.98 | 525 | 8998851825 | 25000000000 | 3600
SP3 | 6 | 17 | 1.945946 | 950.5 | 925 | 1710900 | 2.598495e-06 | 0.006665303 | 1.19833 | 3.36384e-06 | 0.003425225 | 6.165405 | 5.703 | 0.001584167 | 0.001712613 | 3.52037e-05 | 0.003168333 | 1.760185e-06 | 1.760185e-06 | 6.29123 | 3.074519 | 0.9302667 | 3.074519 | 1.023124 | 1800 | 925 | 1000 | 300 | 45 | 2940 | 0.98 | 525 | 8998851825 | 25000000000 | 3600
SP3 | F | 18 | 1.945946 | 1021.75 | 925 | 1839150 | 2.79328e-06 | 0.007164938 | 1.288157 | 3.615996e-06 | 0.003681982 | 6.627568 | 6.1305 | 0.001702917 | 0.001840991 | 3.784259e-05 | 0.003405833 | 1.89213e-06 | 1.89213e-06 | 6.762824 | 3.304987 | 1 | 3.304987 | 1.023124 | 1800 | 925 | 1000 | 300 | 45 | 2940 | 0.98 | 525 | 8998851825 | 25000000000 | 3600
SP4 | 1 | 19 | 1.621622 | 233.5 | 925 | 350250 | 5.319557e-07 | 0.0013645 | 0.2453182 | 8.263616e-07 | 0.0008414414 | 1.262162 | 1.1675 | 0.0003891667 | 0.0004207207 | 9.978632e-06 | 0.0007783333 | 5.188889e-07 | 5.188889e-07 | 1.287921 | 0.8113083 | 0.2108352 | 0.8113083 | 0.7937306 | 1500 | 925 | 1000 | 300 | 39 | 2940 | 0.98 | 525 | 8998851825 | 25000000000 | 3000
SP4 | 2 | 20 | 1.621622 | 401 | 925 | 601500 | 9.135513e-07 | 0.002343316 | 0.4212959 | 1.419148e-06 | 0.001445045 | 2.167568 | 2.005 | 0.0006683333 | 0.0007225225 | 1.713675e-05 | 0.001336667 | 8.911111e-07 | 8.911111e-07 | 2.211804 | 1.393296 | 0.3620767 | 1.393296 | 0.7937306 | 1500 | 925 | 1000 | 300 | 39 | 2940 | 0.98 | 525 | 8998851825 | 25000000000 | 3000
SP4 | 3 | 21 | 1.621622 | 552.5 | 925 | 828750 | 1.258696e-06 | 0.003228634 | 0.5804638 | 1.95531e-06 | 0.001990991 | 2.986486 | 2.7625 | 0.0009208333 | 0.0009954955 | 2.361111e-05 | 0.001841667 | 1.227778e-06 | 1.227778e-06 | 3.047435 | 1.919691 | 0.4988713 | 1.919691 | 0.7937306 | 1500 | 925 | 1000 | 300 | 39 | 2940 | 0.98 | 525 | 8998851825 | 25000000000 | 3000
SP4 | 4 | 22 | 1.621622 | 716 | 925 | 1074000 | 1.631179e-06 | 0.004184076 | 0.7522391 | 2.53394e-06 | 0.00258018 | 3.87027 | 3.58 | 0.001193333 | 0.00129009 | 3.059829e-05 | 0.002386667 | 1.591111e-06 | 1.591111e-06 | 3.949255 | 2.487781 | 0.6465011 | 2.487781 | 0.7937306 | 1500 | 925 | 1000 | 300 | 39 | 2940 | 0.98 | 525 | 8998851825 | 25000000000 | 3000
SP4 | 5 | 23 | 1.621622 | 855.5 | 925 | 1283250 | 1.948985e-06 | 0.00499927 | 0.8987997 | 3.027633e-06 | 0.003082883 | 4.624324 | 4.2775 | 0.001425833 | 0.001541441 | 3.655983e-05 | 0.002851667 | 1.901111e-06 | 1.901111e-06 | 4.718698 | 2.972481 | 0.7724605 | 2.972481 | 0.7937306 | 1500 | 925 | 1000 | 300 | 39 | 2940 | 0.98 | 525 | 8998851825 | 25000000000 | 3000
SP4 | 6 | 24 | 1.621622 | 1004.5 | 925 | 1506750 | 2.288435e-06 | 0.005869978 | 1.055341 | 3.554948e-06 | 0.00361982 | 5.42973 | 5.0225 | 0.001674167 | 0.00180991 | 4.292735e-05 | 0.003348333 | 2.232222e-06 | 2.232222e-06 | 5.540541 | 3.490189 | 0.9069977 | 3.490189 | 0.7937306 | 1500 | 925 | 1000 | 300 | 39 | 2940 | 0.98 | 525 | 8998851825 | 25000000000 | 3000
SP4 | F | 25 | 1.621622 | 1107.5 | 925 | 1661250 | 2.523087e-06 | 0.006471877 | 1.163554 | 3.919467e-06 | 0.003990991 | 5.986486 | 5.5375 | 0.001845833 | 0.001995495 | 4.732906e-05 | 0.003691667 | 2.461111e-06 | 2.461111e-06 | 6.10866 | 3.848068 | 1 | 3.848068 | 0.7937306 | 1500 | 925 | 1000 | 300 | 39 | 2940 | 0.98 | 525 | 8998851825 | 25000000000 | 3000
SP5 | 1 | 26 | 2.594595 | 225.45 | 925 | 541080 | 8.217861e-07 | 0.002107933 | 0.3789772 | 7.978725e-07 | 0.0008124324 | 1.949838 | 1.8036 | 0.00037575 | 0.0004062162 | 8.35e-06 | 0.0007515 | 3.13125e-07 | 3.13125e-07 | 1.98963 | 0.7292481 | 0.2727768 | 0.7292481 | 1.364166 | 2400 | 925 | 1000 | 300 | 45 | 2940 | 0.98 | 525 | 8998851825 | 25000000000 | 4800
SP5 | 2 | 27 | 2.594595 | 267.05 | 925 | 640920 | 9.734219e-07 | 0.002496888 | 0.448906 | 9.450958e-07 | 0.0009623423 | 2.309622 | 2.1364 | 0.0004450833 | 0.0004811712 | 9.890741e-06 | 0.0008901667 | 3.709028e-07 | 3.709028e-07 | 2.356757 | 0.8638089 | 0.3231095 | 0.8638089 | 1.364166 | 2400 | 925 | 1000 | 300 | 45 | 2940 | 0.98 | 525 | 8998851825 | 25000000000 | 4800
SP5 | 3 | 28 | 2.594595 | 293.1 | 925 | 703440 | 1.068377e-06 | 0.002740453 | 0.4926956 | 1.037287e-06 | 0.001056216 | 2.534919 | 2.3448 | 0.0004885 | 0.0005281081 | 1.085556e-05 | 0.000977 | 4.070833e-07 | 4.070833e-07 | 2.586652 | 0.9480711 | 0.3546279 | 0.9480711 | 1.364166 | 2400 | 925 | 1000 | 300 | 45 | 2940 | 0.98 | 525 | 8998851825 | 25000000000 | 4800
SP5 | 4 | 29 | 2.594595 | 322.95 | 925 | 775080 | 1.177183e-06 | 0.003019547 | 0.5428729 | 1.142927e-06 | 0.001163784 | 2.793081 | 2.5836 | 0.00053825 | 0.0005818919 | 1.196111e-05 | 0.0010765 | 4.485417e-07 | 4.485417e-07 | 2.850083 | 1.044625 | 0.3907441 | 1.044625 | 1.364166 | 2400 | 925 | 1000 | 300 | 45 | 2940 | 0.98 | 525 | 8998851825 | 25000000000 | 4800
SP5 | 5 | 30 | 2.594595 | 341.5 | 925 | 819600 | 1.244799e-06 | 0.003192988 | 0.5740551 | 1.208576e-06 | 0.001230631 | 2.953514 | 2.732 | 0.0005691667 | 0.0006153153 | 1.264815e-05 | 0.001138333 | 4.743056e-07 | 4.743056e-07 | 3.013789 | 1.104627 | 0.4131881 | 1.104627 | 1.364166 | 2400 | 925 | 1000 | 300 | 45 | 2940 | 0.98 | 525 | 8998851825 | 25000000000 | 4800
SP5 | 6 | 31 | 2.594595 | 397 | 925 | 952800 | 1.447102e-06 | 0.003711907 | 0.6673496 | 1.404992e-06 | 0.001430631 | 3.433514 | 3.176 | 0.0006616667 | 0.0007153153 | 1.47037e-05 | 0.001323333 | 5.513889e-07 | 5.513889e-07 | 3.503585 | 1.28415 | 0.4803388 | 1.28415 | 1.364166 | 2400 | 925 | 1000 | 300 | 45 | 2940 | 0.98 | 525 | 8998851825 | 25000000000 | 4800
SP5 | 7 | 32 | 2.594595 | 544 | 925 | 1305600 | 1.98293e-06 | 0.00508634 | 0.9144538 | 1.925228e-06 | 0.00196036 | 4.704865 | 4.352 | 0.0009066667 | 0.0009801802 | 2.014815e-05 | 0.001813333 | 7.555556e-07 | 7.555556e-07 | 4.800883 | 1.759641 | 0.6581972 | 1.759641 | 1.364166 | 2400 | 925 | 1000 | 300 | 45 | 2940 | 0.98 | 525 | 8998851825 | 25000000000 | 4800
SP5 | F | 33 | 2.594595 | 826.5 | 925 | 1983600 | 3.012669e-06 | 0.007727684 | 1.389331 | 2.925002e-06 | 0.002978378 | 7.148108 | 6.612 | 0.0013775 | 0.001489189 | 3.061111e-05 | 0.002755 | 1.147917e-06 | 1.147917e-06 | 7.293988 | 2.673425 | 1 | 2.673425 | 1.364166 | 2400 | 925 | 1000 | 300 | 45 | 2940 | 0.98 | 525 | 8998851825 | 25000000000 | 4800
SP6 | 1 | 34 | 3.243243 | 134.7 | 925 | 404100 | 6.137424e-07 | 0.001574288 | 0.2830352 | 4.767063e-07 | 0.0004854054 | 1.456216 | 1.347 | 0.0002245 | 0.0002427027 | 3.87069e-06 | 0.000449 | 1.496667e-07 | 1.496667e-07 | 1.485935 | 0.3837823 | 0.1994078 | 0.3837823 | 1.935909 | 3000 | 925 | 1000 | 300 | 58 | 2940 | 0.98 | 525 | 8998851825 | 25000000000 | 6000
SP6 | 2 | 35 | 3.243243 | 201.15 | 925 | 603450 | 9.165129e-07 | 0.002350913 | 0.4226617 | 7.118743e-07 | 0.0007248649 | 2.174595 | 2.0115 | 0.00033525 | 0.0003624324 | 5.780172e-06 | 0.0006705 | 2.235e-07 | 2.235e-07 | 2.218974 | 0.5731092 | 0.2977794 | 0.5731092 | 1.935909 | 3000 | 925 | 1000 | 300 | 58 | 2940 | 0.98 | 525 | 8998851825 | 25000000000 | 6000
SP6 | 3 | 36 | 3.243243 | 276 | 925 | 828000 | 1.257557e-06 | 0.003225712 | 0.5799385 | 9.7677e-07 | 0.0009945946 | 2.983784 | 2.76 | 0.00046 | 0.0004972973 | 7.931034e-06 | 0.00092 | 3.066667e-07 | 3.066667e-07 | 3.044677 | 0.7863691 | 0.4085862 | 0.7863691 | 1.935909 | 3000 | 925 | 1000 | 300 | 58 | 2940 | 0.98 | 525 | 8998851825 | 25000000000 | 6000
SP6 | 4 | 37 | 3.243243 | 349.75 | 925 | 1049250 | 1.593589e-06 | 0.004087655 | 0.734904 | 1.237773e-06 | 0.00126036 | 3.781081 | 3.4975 | 0.0005829167 | 0.0006301802 | 1.005029e-05 | 0.001165833 | 3.886111e-07 | 3.886111e-07 | 3.858246 | 0.9964949 | 0.5177646 | 0.9964949 | 1.935909 | 3000 | 925 | 1000 | 300 | 58 | 2940 | 0.98 | 525 | 8998851825 | 25000000000 | 6000
SP6 | 5 | 38 | 3.243243 | 425 | 925 | 1275000 | 1.936455e-06 | 0.004967129 | 0.8930213 | 1.504084e-06 | 0.001531532 | 4.594595 | 4.25 | 0.0007083333 | 0.0007657658 | 1.221264e-05 | 0.001416667 | 4.722222e-07 | 4.722222e-07 | 4.688362 | 1.210894 | 0.6291636 | 1.210894 | 1.935909 | 3000 | 925 | 1000 | 300 | 58 | 2940 | 0.98 | 525 | 8998851825 | 25000000000 | 6000
SP6 | 6 | 39 | 3.243243 | 501.5 | 925 | 1504500 | 2.285017e-06 | 0.005861213 | 1.053765 | 1.774819e-06 | 0.001807207 | 5.421622 | 5.015 | 0.0008358333 | 0.0009036036 | 1.441092e-05 | 0.001671667 | 5.572222e-07 | 5.572222e-07 | 5.532267 | 1.428855 | 0.742413 | 1.428855 | 1.935909 | 3000 | 925 | 1000 | 300 | 58 | 2940 | 0.98 | 525 | 8998851825 | 25000000000 | 6000
SP6 | 7 | 40 | 3.243243 | 577 | 925 | 1731000 | 2.629023e-06 | 0.006743608 | 1.212408 | 2.042016e-06 | 0.002079279 | 6.237838 | 5.77 | 0.0009616667 | 0.00103964 | 1.658046e-05 | 0.001923333 | 6.411111e-07 | 6.411111e-07 | 6.365141 | 1.643967 | 0.8541821 | 1.643967 | 1.935909 | 3000 | 925 | 1000 | 300 | 58 | 2940 | 0.98 | 525 | 8998851825 | 25000000000 | 6000
SP6 | 8 | 41 | 3.243243 | 649.5 | 925 | 1948500 | 2.959359e-06 | 0.007590942 | 1.364747 | 2.298595e-06 | 0.002340541 | 7.021622 | 6.495 | 0.0010825 | 0.00117027 | 1.866379e-05 | 0.002165 | 7.216667e-07 | 7.216667e-07 | 7.16492 | 1.850532 | 0.96151 | 1.850532 | 1.935909 | 3000 | 925 | 1000 | 300 | 58 | 2940 | 0.98 | 525 | 8998851825 | 25000000000 | 6000
SP6 | y | 42 | 3.243243 | 675.5 | 925 | 2026500 | 3.077825e-06 | 0.007894814 | 1.419379 | 2.390609e-06 | 0.002434234 | 7.302703 | 6.755 | 0.001125833 | 0.001217117 | 1.941092e-05 | 0.002251667 | 7.505556e-07 | 7.505556e-07 | 7.451737 | 1.92461 | 1 | 1.92461 | 1.935909 | 3000 | 925 | 1000 | 300 | 58 | 2940 | 0.98 | 525 | 8998851825 | 25000000000 | 6000

## simpletable
| No # specimens | No # of images/load steps used | Test / Specimen Type | Width (in) | Length (in) | a/d | d (in) | ρ (%)
Data set 1 | 17 | 47 | 4 point load, beam | 7.87 | 49.2 | 1.1 - 4.81 | 3.2-12.1 | 1.3 - 1.55 | 31.4
Data set 2 | 8 | 52 | 3 point load, beam | 9-22.5 | 78-195 | 2.3 | 10.5-26.3 | 0.55-0.85 | 18.6-32.4
Data set 3 | 8 | 88 | 3 point load, beam | 8.0-24 | 55-194 | 2.97-3 | 9.1-32.3 | 1.2-1.3 | 64.8-74.8
Data set 4 | 10 | 82 | 3 point load, beam | 9-22.6 | 77.9-240 | 2.3-2.9 | 10.6-26.4 | 0.63-0.98 | 22.8-33.8
Data set 5 | 30 | 198 | 3 point load, beam & slab | 4.8-118.3 | 42.5-318.9 | 2.79-3.4 | 11-57.1 | 0.3-1.33 | 29.1-77.3
Data set 6 | 1 | 10 | 3 point load, deep beam | 9.8 | 937 | 3.1 | 151.2 | 0.7 | 40
Data set 7 | 1 | 4 | 3 point load, deep beam | 11.8 | 452.6 | 2.9 | 74.4 | 0.7 | 31.8
Data set 8 | 2 | 12 | 3 point load, deep beam | 11.8 | 425-441.7 | 2.8-2.9 | 75.6 | 0.4-1.5 | 26.2-28.3
Data set 9 | 6 | 42 | Uniform loading | 11.81 | 141-236 | - | 36.4 | 0.98 | 39-64
Data set 10 | 3 | 28 | 3 point load, haunched beam | 7.84 | 70.8-118 | 3-5.0 | 11.81 | 1.57-3.1 | 35.4-59.1
Overall | 86 | 563 |  | 4.8-118.3 | 42.5-937 | 1.1-5.0 | 3.2-151.2 | 0.3-3.1 | 18.6-77.3
(Mpa)
𝑓_𝑐 (Mpa)

## shearstrength
V | Vaci
26.5 | 15.14
31.4 | 15.14
25.5 | 15.14
33.79 | 19.81
34 | 19.81
35.5 | 19.81
41.4 | 25.98
42.3 | 25.98
57 | 25.98
50 | 30.46
50.7 | 30.46
44.9 | 30.46
63.25 | 39.25
70.1 | 39.25
62 | 39.25
151 | 57.37
187.25 | 57.37
324.7 | 315.2607
293.55 | 360.1982
75.6 | 50.44172
88.95 | 50.44172
97.85 | 58.84625
86.7 | 57.63171
48.925 | 43.6662
51 | 44.48029
133.5 | 95.47582
136.6 | 218.1129
146 | 277.9128
160 | 359.8548
58.6 | 65.12255
153.6 | 287.3999
253.7 | 476.1931
330.09 | 710.5101
422 | 304.1409
406 | 355.9652
60 | 57.49385
66.7 | 57.74296
68.9 | 58.0451
64.5 | 58.03285
289.12 | 346.2139
300.2 | 347.0343
60 | 60.22625
64.5 | 59.56442
1220.2 | 2453.385
114.5 | 111.3991
112 | 112.5749
471 | 456.1989
440 | 448.6949
1282 | 1399.104
237.5 | 217.6088
253 | 218.7032
258.5 | 218.5258
248.5 | 218.5258
249.5 | 432.2198
227 | 442.7836
260 | 598.3812
694 | 588.5441
249.5 | 390.8443
250 | 401.8908
226.5 | 369.7364
272.5 | 372.3586
36.35 | 36.72101
38.05 | 36.72101
38.85 | 35.51817
37.95 | 35.01629
41.5 | 30.6023
34.5 | 30.6023
38.25 | 37.41556
40.3 | 37.41556
24.75 | 36.14686
37.45 | 48.66834
66 | 49.87666
171.5 | 422.6505
1365 | 1008.303
230 | 530.99
200 | 509.1334
380 | 489.8792
353 | 368.6742
779.75 | 287.7962
1107 | 287.7962
826.5 | 309.1427
675.5 | 350.9673
79.2 | 69.89137
75 | 70.06871
84.5 | 73.76176